## Sheet1
File | Feature | Values | technique | Source | Plastic_type | Subcategory | Polymer
USE-01-R1 | 27 -> 27 Al [ H2 ] | 724454.8 | ICP | Environmental | Polystyrene Food Waste | [ENV] Polystyrene Food Waste | Polystyrene
USE-01-R1 | 31 -> 47 P [ N2O ] | 88823.68 | ICP | Environmental | Polystyrene Food Waste | [ENV] Polystyrene Food Waste | Polystyrene
USE-01-R1 | 45 -> 61 Sc [ N2O ] | 238.3395 | ICP | Environmental | Polystyrene Food Waste | [ENV] Polystyrene Food Waste | Polystyrene
USE-01-R1 | 56 -> 56 Fe [ H2 ] | 699219.7 | ICP | Environmental | Polystyrene Food Waste | [ENV] Polystyrene Food Waste | Polystyrene
USE-01-R1 | 59 Co [ He ] | 2715.013 | ICP | Environmental | Polystyrene Food Waste | [ENV] Polystyrene Food Waste | Polystyrene
USE-01-R1 | 60 Ni [ He ] | 8987.34 | ICP | Environmental | Polystyrene Food Waste | [ENV] Polystyrene Food Waste | Polystyrene
USE-01-R1 | 65 Cu [ He ] | 51772.53 | ICP | Environmental | Polystyrene Food Waste | [ENV] Polystyrene Food Waste | Polystyrene
USE-01-R1 | 66 Zn [ He ] | 165678 | ICP | Environmental | Polystyrene Food Waste | [ENV] Polystyrene Food Waste | Polystyrene
USE-01-R1 | 78 -> 78 Se [ H2 ] | 140.3799 | ICP | Environmental | Polystyrene Food Waste | [ENV] Polystyrene Food Waste | Polystyrene
USE-01-R1 | 85 Rb [ He ] | 1015.046 | ICP | Environmental | Polystyrene Food Waste | [ENV] Polystyrene Food Waste | Polystyrene
USE-01-R1 | 88 Sr [ He ] | 15911.35 | ICP | Environmental | Polystyrene Food Waste | [ENV] Polystyrene Food Waste | Polystyrene
USE-01-R1 | 89 -> 105 Y [ N2O ] | 476.7277 | ICP | Environmental | Polystyrene Food Waste | [ENV] Polystyrene Food Waste | Polystyrene
USE-01-R1 | 90 -> 106 Zr [ N2O ] | 1979.342 | ICP | Environmental | Polystyrene Food Waste | [ENV] Polystyrene Food Waste | Polystyrene
USE-01-R1 | 111 Cd [ He ] | 7.77221 | ICP | Environmental | Polystyrene Food Waste | [ENV] Polystyrene Food Waste | Polystyrene
USE-01-R1 | 121 Sb [ He ] | 124.8685 | ICP | Environmental | Polystyrene Food Waste | [ENV] Polystyrene Food Waste | Polystyrene
USE-01-R1 | 130 -> 130 Te [ N2O ] | 5.914304 | ICP | Environmental | Polystyrene Food Waste | [ENV] Polystyrene Food Waste | Polystyrene
USE-01-R1 | 139 -> 155 La [ N2O ] | 796.2135 | ICP | Environmental | Polystyrene Food Waste | [ENV] Polystyrene Food Waste | Polystyrene
USE-01-R1 | 140 -> 156 Ce [ N2O ] | 1987.773 | ICP | Environmental | Polystyrene Food Waste | [ENV] Polystyrene Food Waste | Polystyrene
USE-01-R1 | 141 -> 157 Pr [ N2O ] | 190.6113 | ICP | Environmental | Polystyrene Food Waste | [ENV] Polystyrene Food Waste | Polystyrene
USE-01-R1 | 146 -> 162 Nd [ N2O ] | 602.0549 | ICP | Environmental | Polystyrene Food Waste | [ENV] Polystyrene Food Waste | Polystyrene
USE-01-R1 | 147 -> 163 Sm [ N2O ] | 111.8717 | ICP | Environmental | Polystyrene Food Waste | [ENV] Polystyrene Food Waste | Polystyrene
USE-01-R1 | 153 -> 169 Eu [ N2O ] | 21.78678 | ICP | Environmental | Polystyrene Food Waste | [ENV] Polystyrene Food Waste | Polystyrene
USE-01-R1 | 157 -> 173 Gd [ N2O ] | 102.6629 | ICP | Environmental | Polystyrene Food Waste | [ENV] Polystyrene Food Waste | Polystyrene
USE-01-R1 | 159 -> 175 Tb [ N2O ] | 15.45676 | ICP | Environmental | Polystyrene Food Waste | [ENV] Polystyrene Food Waste | Polystyrene
USE-01-R1 | 163 -> 179 Dy [ N2O ] | 82.19141 | ICP | Environmental | Polystyrene Food Waste | [ENV] Polystyrene Food Waste | Polystyrene
USE-01-R1 | 165 -> 181 Ho [ N2O ] | 16.59336 | ICP | Environmental | Polystyrene Food Waste | [ENV] Polystyrene Food Waste | Polystyrene
USE-01-R1 | 166 -> 182 Er [ N2O ] | 47.68654 | ICP | Environmental | Polystyrene Food Waste | [ENV] Polystyrene Food Waste | Polystyrene
USE-01-R1 | 169 -> 185 Tm [ N2O ] | 6.425278 | ICP | Environmental | Polystyrene Food Waste | [ENV] Polystyrene Food Waste | Polystyrene
USE-01-R1 | 172 -> 188 Yb [ N2O ] | 39.59684 | ICP | Environmental | Polystyrene Food Waste | [ENV] Polystyrene Food Waste | Polystyrene
USE-01-R1 | 175 -> 191 Lu [ N2O ] | 6.091329 | ICP | Environmental | Polystyrene Food Waste | [ENV] Polystyrene Food Waste | Polystyrene
USE-01-R1 | 101 Ru [ He ] | 0 | ICP | Environmental | Polystyrene Food Waste | [ENV] Polystyrene Food Waste | Polystyrene
USE-01-R1 | 105 Pd [ He ] | 33.96843 | ICP | Environmental | Polystyrene Food Waste | [ENV] Polystyrene Food Waste | Polystyrene
USE-01-R1 | 195 Pt [ He ] | 2.264775 | ICP | Environmental | Polystyrene Food Waste | [ENV] Polystyrene Food Waste | Polystyrene
USE-01-R1 | 197 Au [ He ] | 0 | ICP | Environmental | Polystyrene Food Waste | [ENV] Polystyrene Food Waste | Polystyrene
USE-01-R1 | 200 -> 200 Hg [ H2 ] | 20.58549 | ICP | Environmental | Polystyrene Food Waste | [ENV] Polystyrene Food Waste | Polystyrene
USE-01-R1 | 202 -> 202 Hg [ H2 ] | 29.22695 | ICP | Environmental | Polystyrene Food Waste | [ENV] Polystyrene Food Waste | Polystyrene
USE-01-R1 | 205 Tl [ He ] | 8.559393 | ICP | Environmental | Polystyrene Food Waste | [ENV] Polystyrene Food Waste | Polystyrene
USE-01-R1 | 206 Pb [ He ] | 5131.208 | ICP | Environmental | Polystyrene Food Waste | [ENV] Polystyrene Food Waste | Polystyrene
USE-01-R1 | 107 Ag [ He ] | 11.96482 | ICP | Environmental | Polystyrene Food Waste | [ENV] Polystyrene Food Waste | Polystyrene
USE-01-R1 | 208 Pb [ He ] | 4625.826 | ICP | Environmental | Polystyrene Food Waste | [ENV] Polystyrene Food Waste | Polystyrene
USE-01-R1 | 209 Bi [ He ] | 13.17173 | ICP | Environmental | Polystyrene Food Waste | [ENV] Polystyrene Food Waste | Polystyrene
USE-01-R1 | 232 Th [ He ] | 186.4007 | ICP | Environmental | Polystyrene Food Waste | [ENV] Polystyrene Food Waste | Polystyrene
USE-01-R1 | 238 U [ He ] | 66.61526 | ICP | Environmental | Polystyrene Food Waste | [ENV] Polystyrene Food Waste | Polystyrene
USE-01-R1 | 69 -> 69 Ga [ N2O ] | 109.3403 | ICP | Environmental | Polystyrene Food Waste | [ENV] Polystyrene Food Waste | Polystyrene
USE-01-R1 | 71 -> 71 Ga [ N2O ] | 204.3529 | ICP | Environmental | Polystyrene Food Waste | [ENV] Polystyrene Food Waste | Polystyrene
USE-01-R1 | 125 Te [ He ] | 17.38506 | ICP | Environmental | Polystyrene Food Waste | [ENV] Polystyrene Food Waste | Polystyrene
USE-01-R1 | 137 -> 137 Ba [ N2O ] | 15375.2 | ICP | Environmental | Polystyrene Food Waste | [ENV] Polystyrene Food Waste | Polystyrene
USE-01-R2 | 27 -> 27 Al [ H2 ] | 496849.3 | ICP | Environmental | Polystyrene Food Waste | [ENV] Polystyrene Food Waste | Polystyrene
USE-01-R2 | 31 -> 47 P [ N2O ] | 84851.02 | ICP | Environmental | Polystyrene Food Waste | [ENV] Polystyrene Food Waste | Polystyrene
USE-01-R2 | 45 -> 61 Sc [ N2O ] | 195.8349 | ICP | Environmental | Polystyrene Food Waste | [ENV] Polystyrene Food Waste | Polystyrene
USE-01-R2 | 56 -> 56 Fe [ H2 ] | 502535.2 | ICP | Environmental | Polystyrene Food Waste | [ENV] Polystyrene Food Waste | Polystyrene
USE-01-R2 | 59 Co [ He ] | 2418.432 | ICP | Environmental | Polystyrene Food Waste | [ENV] Polystyrene Food Waste | Polystyrene
USE-01-R2 | 60 Ni [ He ] | 7177.027 | ICP | Environmental | Polystyrene Food Waste | [ENV] Polystyrene Food Waste | Polystyrene
USE-01-R2 | 65 Cu [ He ] | 116378.9 | ICP | Environmental | Polystyrene Food Waste | [ENV] Polystyrene Food Waste | Polystyrene
USE-01-R2 | 66 Zn [ He ] | 157943.3 | ICP | Environmental | Polystyrene Food Waste | [ENV] Polystyrene Food Waste | Polystyrene
USE-01-R2 | 78 -> 78 Se [ H2 ] | 153.4571 | ICP | Environmental | Polystyrene Food Waste | [ENV] Polystyrene Food Waste | Polystyrene
USE-01-R2 | 85 Rb [ He ] | 852.8359 | ICP | Environmental | Polystyrene Food Waste | [ENV] Polystyrene Food Waste | Polystyrene
USE-01-R2 | 88 Sr [ He ] | 17924.99 | ICP | Environmental | Polystyrene Food Waste | [ENV] Polystyrene Food Waste | Polystyrene
USE-01-R2 | 89 -> 105 Y [ N2O ] | 359.9885 | ICP | Environmental | Polystyrene Food Waste | [ENV] Polystyrene Food Waste | Polystyrene
USE-01-R2 | 90 -> 106 Zr [ N2O ] | 1619.208 | ICP | Environmental | Polystyrene Food Waste | [ENV] Polystyrene Food Waste | Polystyrene
USE-01-R2 | 111 Cd [ He ] | 22.10161 | ICP | Environmental | Polystyrene Food Waste | [ENV] Polystyrene Food Waste | Polystyrene
USE-01-R2 | 121 Sb [ He ] | 108.7065 | ICP | Environmental | Polystyrene Food Waste | [ENV] Polystyrene Food Waste | Polystyrene
USE-01-R2 | 130 -> 130 Te [ N2O ] | 10.42604 | ICP | Environmental | Polystyrene Food Waste | [ENV] Polystyrene Food Waste | Polystyrene
USE-01-R2 | 139 -> 155 La [ N2O ] | 547.2545 | ICP | Environmental | Polystyrene Food Waste | [ENV] Polystyrene Food Waste | Polystyrene
USE-01-R2 | 140 -> 156 Ce [ N2O ] | 1427.53 | ICP | Environmental | Polystyrene Food Waste | [ENV] Polystyrene Food Waste | Polystyrene
USE-01-R2 | 141 -> 157 Pr [ N2O ] | 120.1034 | ICP | Environmental | Polystyrene Food Waste | [ENV] Polystyrene Food Waste | Polystyrene
USE-01-R2 | 146 -> 162 Nd [ N2O ] | 393.643 | ICP | Environmental | Polystyrene Food Waste | [ENV] Polystyrene Food Waste | Polystyrene
USE-01-R2 | 147 -> 163 Sm [ N2O ] | 65.14344 | ICP | Environmental | Polystyrene Food Waste | [ENV] Polystyrene Food Waste | Polystyrene
USE-01-R2 | 153 -> 169 Eu [ N2O ] | 16.47224 | ICP | Environmental | Polystyrene Food Waste | [ENV] Polystyrene Food Waste | Polystyrene
USE-01-R2 | 157 -> 173 Gd [ N2O ] | 70.21919 | ICP | Environmental | Polystyrene Food Waste | [ENV] Polystyrene Food Waste | Polystyrene
USE-01-R2 | 159 -> 175 Tb [ N2O ] | 9.696361 | ICP | Environmental | Polystyrene Food Waste | [ENV] Polystyrene Food Waste | Polystyrene
USE-01-R2 | 163 -> 179 Dy [ N2O ] | 56.61494 | ICP | Environmental | Polystyrene Food Waste | [ENV] Polystyrene Food Waste | Polystyrene
USE-01-R2 | 165 -> 181 Ho [ N2O ] | 11.89325 | ICP | Environmental | Polystyrene Food Waste | [ENV] Polystyrene Food Waste | Polystyrene
USE-01-R2 | 166 -> 182 Er [ N2O ] | 32.18819 | ICP | Environmental | Polystyrene Food Waste | [ENV] Polystyrene Food Waste | Polystyrene
USE-01-R2 | 169 -> 185 Tm [ N2O ] | 5.357024 | ICP | Environmental | Polystyrene Food Waste | [ENV] Polystyrene Food Waste | Polystyrene
USE-01-R2 | 172 -> 188 Yb [ N2O ] | 29.98881 | ICP | Environmental | Polystyrene Food Waste | [ENV] Polystyrene Food Waste | Polystyrene
USE-01-R2 | 175 -> 191 Lu [ N2O ] | 4.163356 | ICP | Environmental | Polystyrene Food Waste | [ENV] Polystyrene Food Waste | Polystyrene
USE-01-R2 | 101 Ru [ He ] | 0 | ICP | Environmental | Polystyrene Food Waste | [ENV] Polystyrene Food Waste | Polystyrene
USE-01-R2 | 105 Pd [ He ] | 39.88548 | ICP | Environmental | Polystyrene Food Waste | [ENV] Polystyrene Food Waste | Polystyrene
USE-01-R2 | 195 Pt [ He ] | 1.225166 | ICP | Environmental | Polystyrene Food Waste | [ENV] Polystyrene Food Waste | Polystyrene
USE-01-R2 | 197 Au [ He ] | 0 | ICP | Environmental | Polystyrene Food Waste | [ENV] Polystyrene Food Waste | Polystyrene
USE-01-R2 | 200 -> 200 Hg [ H2 ] | 11.36514 | ICP | Environmental | Polystyrene Food Waste | [ENV] Polystyrene Food Waste | Polystyrene
USE-01-R2 | 202 -> 202 Hg [ H2 ] | 11.59773 | ICP | Environmental | Polystyrene Food Waste | [ENV] Polystyrene Food Waste | Polystyrene
USE-01-R2 | 205 Tl [ He ] | 6.636567 | ICP | Environmental | Polystyrene Food Waste | [ENV] Polystyrene Food Waste | Polystyrene
USE-01-R2 | 206 Pb [ He ] | 4492.721 | ICP | Environmental | Polystyrene Food Waste | [ENV] Polystyrene Food Waste | Polystyrene
USE-01-R2 | 107 Ag [ He ] | 11.90059 | ICP | Environmental | Polystyrene Food Waste | [ENV] Polystyrene Food Waste | Polystyrene
USE-01-R2 | 208 Pb [ He ] | 4053.503 | ICP | Environmental | Polystyrene Food Waste | [ENV] Polystyrene Food Waste | Polystyrene
USE-01-R2 | 209 Bi [ He ] | 1.844667 | ICP | Environmental | Polystyrene Food Waste | [ENV] Polystyrene Food Waste | Polystyrene
USE-01-R2 | 232 Th [ He ] | 129.0069 | ICP | Environmental | Polystyrene Food Waste | [ENV] Polystyrene Food Waste | Polystyrene
USE-01-R2 | 238 U [ He ] | 55.16545 | ICP | Environmental | Polystyrene Food Waste | [ENV] Polystyrene Food Waste | Polystyrene
USE-01-R2 | 69 -> 69 Ga [ N2O ] | 76.52985 | ICP | Environmental | Polystyrene Food Waste | [ENV] Polystyrene Food Waste | Polystyrene
USE-01-R2 | 71 -> 71 Ga [ N2O ] | 157.065 | ICP | Environmental | Polystyrene Food Waste | [ENV] Polystyrene Food Waste | Polystyrene
USE-01-R2 | 125 Te [ He ] | 0 | ICP | Environmental | Polystyrene Food Waste | [ENV] Polystyrene Food Waste | Polystyrene
USE-01-R2 | 137 -> 137 Ba [ N2O ] | 13380.99 | ICP | Environmental | Polystyrene Food Waste | [ENV] Polystyrene Food Waste | Polystyrene
USE-01-R3 | 27 -> 27 Al [ H2 ] | 1055463.4 | ICP | Environmental | Polystyrene Food Waste | [ENV] Polystyrene Food Waste | Polystyrene
USE-01-R3 | 31 -> 47 P [ N2O ] | 146156.7 | ICP | Environmental | Polystyrene Food Waste | [ENV] Polystyrene Food Waste | Polystyrene
USE-01-R3 | 45 -> 61 Sc [ N2O ] | 392.3259 | ICP | Environmental | Polystyrene Food Waste | [ENV] Polystyrene Food Waste | Polystyrene
USE-01-R3 | 56 -> 56 Fe [ H2 ] | 951631.5 | ICP | Environmental | Polystyrene Food Waste | [ENV] Polystyrene Food Waste | Polystyrene
USE-01-R3 | 59 Co [ He ] | 3614.652 | ICP | Environmental | Polystyrene Food Waste | [ENV] Polystyrene Food Waste | Polystyrene
USE-01-R3 | 60 Ni [ He ] | 7518.084 | ICP | Environmental | Polystyrene Food Waste | [ENV] Polystyrene Food Waste | Polystyrene
USE-01-R3 | 65 Cu [ He ] | 99585.28 | ICP | Environmental | Polystyrene Food Waste | [ENV] Polystyrene Food Waste | Polystyrene
USE-01-R3 | 66 Zn [ He ] | 159694.4 | ICP | Environmental | Polystyrene Food Waste | [ENV] Polystyrene Food Waste | Polystyrene
USE-01-R3 | 78 -> 78 Se [ H2 ] | 273.0382 | ICP | Environmental | Polystyrene Food Waste | [ENV] Polystyrene Food Waste | Polystyrene
USE-01-R3 | 85 Rb [ He ] | 1696.453 | ICP | Environmental | Polystyrene Food Waste | [ENV] Polystyrene Food Waste | Polystyrene
USE-01-R3 | 88 Sr [ He ] | 30448.79 | ICP | Environmental | Polystyrene Food Waste | [ENV] Polystyrene Food Waste | Polystyrene
USE-01-R3 | 89 -> 105 Y [ N2O ] | 694.3076 | ICP | Environmental | Polystyrene Food Waste | [ENV] Polystyrene Food Waste | Polystyrene
USE-01-R3 | 90 -> 106 Zr [ N2O ] | 2221.159 | ICP | Environmental | Polystyrene Food Waste | [ENV] Polystyrene Food Waste | Polystyrene
USE-01-R3 | 111 Cd [ He ] | 29.16009 | ICP | Environmental | Polystyrene Food Waste | [ENV] Polystyrene Food Waste | Polystyrene
USE-01-R3 | 121 Sb [ He ] | 108.9745 | ICP | Environmental | Polystyrene Food Waste | [ENV] Polystyrene Food Waste | Polystyrene
USE-01-R3 | 130 -> 130 Te [ N2O ] | 10.80657 | ICP | Environmental | Polystyrene Food Waste | [ENV] Polystyrene Food Waste | Polystyrene
USE-01-R3 | 139 -> 155 La [ N2O ] | 991.2468 | ICP | Environmental | Polystyrene Food Waste | [ENV] Polystyrene Food Waste | Polystyrene
USE-01-R3 | 140 -> 156 Ce [ N2O ] | 2474.145 | ICP | Environmental | Polystyrene Food Waste | [ENV] Polystyrene Food Waste | Polystyrene
USE-01-R3 | 141 -> 157 Pr [ N2O ] | 219.5026 | ICP | Environmental | Polystyrene Food Waste | [ENV] Polystyrene Food Waste | Polystyrene
USE-01-R3 | 146 -> 162 Nd [ N2O ] | 722.9046 | ICP | Environmental | Polystyrene Food Waste | [ENV] Polystyrene Food Waste | Polystyrene
USE-01-R3 | 147 -> 163 Sm [ N2O ] | 133.8479 | ICP | Environmental | Polystyrene Food Waste | [ENV] Polystyrene Food Waste | Polystyrene
USE-01-R3 | 153 -> 169 Eu [ N2O ] | 32.94294 | ICP | Environmental | Polystyrene Food Waste | [ENV] Polystyrene Food Waste | Polystyrene
USE-01-R3 | 157 -> 173 Gd [ N2O ] | 126.7144 | ICP | Environmental | Polystyrene Food Waste | [ENV] Polystyrene Food Waste | Polystyrene
USE-01-R3 | 159 -> 175 Tb [ N2O ] | 19.13224 | ICP | Environmental | Polystyrene Food Waste | [ENV] Polystyrene Food Waste | Polystyrene
USE-01-R3 | 163 -> 179 Dy [ N2O ] | 110.6212 | ICP | Environmental | Polystyrene Food Waste | [ENV] Polystyrene Food Waste | Polystyrene
USE-01-R3 | 165 -> 181 Ho [ N2O ] | 24.24385 | ICP | Environmental | Polystyrene Food Waste | [ENV] Polystyrene Food Waste | Polystyrene
USE-01-R3 | 166 -> 182 Er [ N2O ] | 66.65995 | ICP | Environmental | Polystyrene Food Waste | [ENV] Polystyrene Food Waste | Polystyrene
USE-01-R3 | 169 -> 185 Tm [ N2O ] | 10.21734 | ICP | Environmental | Polystyrene Food Waste | [ENV] Polystyrene Food Waste | Polystyrene
USE-01-R3 | 172 -> 188 Yb [ N2O ] | 53.57923 | ICP | Environmental | Polystyrene Food Waste | [ENV] Polystyrene Food Waste | Polystyrene
USE-01-R3 | 175 -> 191 Lu [ N2O ] | 10.24926 | ICP | Environmental | Polystyrene Food Waste | [ENV] Polystyrene Food Waste | Polystyrene
USE-01-R3 | 101 Ru [ He ] | 0.7440184 | ICP | Environmental | Polystyrene Food Waste | [ENV] Polystyrene Food Waste | Polystyrene
USE-01-R3 | 105 Pd [ He ] | 62.07131 | ICP | Environmental | Polystyrene Food Waste | [ENV] Polystyrene Food Waste | Polystyrene
USE-01-R3 | 195 Pt [ He ] | 3.786738 | ICP | Environmental | Polystyrene Food Waste | [ENV] Polystyrene Food Waste | Polystyrene
USE-01-R3 | 197 Au [ He ] | 0 | ICP | Environmental | Polystyrene Food Waste | [ENV] Polystyrene Food Waste | Polystyrene
USE-01-R3 | 200 -> 200 Hg [ H2 ] | 9.588994 | ICP | Environmental | Polystyrene Food Waste | [ENV] Polystyrene Food Waste | Polystyrene
USE-01-R3 | 202 -> 202 Hg [ H2 ] | 9.998835 | ICP | Environmental | Polystyrene Food Waste | [ENV] Polystyrene Food Waste | Polystyrene
USE-01-R3 | 205 Tl [ He ] | 12.51364 | ICP | Environmental | Polystyrene Food Waste | [ENV] Polystyrene Food Waste | Polystyrene
USE-01-R3 | 206 Pb [ He ] | 6777.718 | ICP | Environmental | Polystyrene Food Waste | [ENV] Polystyrene Food Waste | Polystyrene
USE-01-R3 | 107 Ag [ He ] | 22.0622 | ICP | Environmental | Polystyrene Food Waste | [ENV] Polystyrene Food Waste | Polystyrene
USE-01-R3 | 208 Pb [ He ] | 6162.06 | ICP | Environmental | Polystyrene Food Waste | [ENV] Polystyrene Food Waste | Polystyrene
USE-01-R3 | 209 Bi [ He ] | 8.080972 | ICP | Environmental | Polystyrene Food Waste | [ENV] Polystyrene Food Waste | Polystyrene
USE-01-R3 | 232 Th [ He ] | 250.8215 | ICP | Environmental | Polystyrene Food Waste | [ENV] Polystyrene Food Waste | Polystyrene
USE-01-R3 | 238 U [ He ] | 101.1528 | ICP | Environmental | Polystyrene Food Waste | [ENV] Polystyrene Food Waste | Polystyrene
USE-01-R3 | 69 -> 69 Ga [ N2O ] | 170.5606 | ICP | Environmental | Polystyrene Food Waste | [ENV] Polystyrene Food Waste | Polystyrene
USE-01-R3 | 71 -> 71 Ga [ N2O ] | 322.1799 | ICP | Environmental | Polystyrene Food Waste | [ENV] Polystyrene Food Waste | Polystyrene
USE-01-R3 | 125 Te [ He ] | 25.23251 | ICP | Environmental | Polystyrene Food Waste | [ENV] Polystyrene Food Waste | Polystyrene
USE-01-R3 | 137 -> 137 Ba [ N2O ] | 23832.04 | ICP | Environmental | Polystyrene Food Waste | [ENV] Polystyrene Food Waste | Polystyrene
USE-02-R1 | 27 -> 27 Al [ H2 ] | 904861.8 | ICP | Environmental | Various Plastic Waste | [ENV] Various Plastic Waste | Polyethylene; Polyethylene terephthalate; Polypropylene; Polytetrafluoroethylene
USE-02-R1 | 31 -> 47 P [ N2O ] | 96615.1 | ICP | Environmental | Various Plastic Waste | [ENV] Various Plastic Waste | Polyethylene; Polyethylene terephthalate; Polypropylene; Polytetrafluoroethylene
USE-02-R1 | 45 -> 61 Sc [ N2O ] | 331.3265 | ICP | Environmental | Various Plastic Waste | [ENV] Various Plastic Waste | Polyethylene; Polyethylene terephthalate; Polypropylene; Polytetrafluoroethylene
USE-02-R1 | 56 -> 56 Fe [ H2 ] | 577734.3 | ICP | Environmental | Various Plastic Waste | [ENV] Various Plastic Waste | Polyethylene; Polyethylene terephthalate; Polypropylene; Polytetrafluoroethylene
USE-02-R1 | 59 Co [ He ] | 482.0498 | ICP | Environmental | Various Plastic Waste | [ENV] Various Plastic Waste | Polyethylene; Polyethylene terephthalate; Polypropylene; Polytetrafluoroethylene
USE-02-R1 | 60 Ni [ He ] | 692.5565 | ICP | Environmental | Various Plastic Waste | [ENV] Various Plastic Waste | Polyethylene; Polyethylene terephthalate; Polypropylene; Polytetrafluoroethylene
USE-02-R1 | 65 Cu [ He ] | 33193.33 | ICP | Environmental | Various Plastic Waste | [ENV] Various Plastic Waste | Polyethylene; Polyethylene terephthalate; Polypropylene; Polytetrafluoroethylene
USE-02-R1 | 66 Zn [ He ] | 30417.56 | ICP | Environmental | Various Plastic Waste | [ENV] Various Plastic Waste | Polyethylene; Polyethylene terephthalate; Polypropylene; Polytetrafluoroethylene
USE-02-R1 | 78 -> 78 Se [ H2 ] | 56.59496 | ICP | Environmental | Various Plastic Waste | [ENV] Various Plastic Waste | Polyethylene; Polyethylene terephthalate; Polypropylene; Polytetrafluoroethylene
USE-02-R1 | 85 Rb [ He ] | 1196.781 | ICP | Environmental | Various Plastic Waste | [ENV] Various Plastic Waste | Polyethylene; Polyethylene terephthalate; Polypropylene; Polytetrafluoroethylene
USE-02-R1 | 88 Sr [ He ] | 13081.73 | ICP | Environmental | Various Plastic Waste | [ENV] Various Plastic Waste | Polyethylene; Polyethylene terephthalate; Polypropylene; Polytetrafluoroethylene
USE-02-R1 | 89 -> 105 Y [ N2O ] | 517.059 | ICP | Environmental | Various Plastic Waste | [ENV] Various Plastic Waste | Polyethylene; Polyethylene terephthalate; Polypropylene; Polytetrafluoroethylene
USE-02-R1 | 90 -> 106 Zr [ N2O ] | 4849.482 | ICP | Environmental | Various Plastic Waste | [ENV] Various Plastic Waste | Polyethylene; Polyethylene terephthalate; Polypropylene; Polytetrafluoroethylene
USE-02-R1 | 111 Cd [ He ] | 23.34792 | ICP | Environmental | Various Plastic Waste | [ENV] Various Plastic Waste | Polyethylene; Polyethylene terephthalate; Polypropylene; Polytetrafluoroethylene
USE-02-R1 | 121 Sb [ He ] | 664.2144 | ICP | Environmental | Various Plastic Waste | [ENV] Various Plastic Waste | Polyethylene; Polyethylene terephthalate; Polypropylene; Polytetrafluoroethylene
USE-02-R1 | 130 -> 130 Te [ N2O ] | 5.641563 | ICP | Environmental | Various Plastic Waste | [ENV] Various Plastic Waste | Polyethylene; Polyethylene terephthalate; Polypropylene; Polytetrafluoroethylene
USE-02-R1 | 139 -> 155 La [ N2O ] | 528.724 | ICP | Environmental | Various Plastic Waste | [ENV] Various Plastic Waste | Polyethylene; Polyethylene terephthalate; Polypropylene; Polytetrafluoroethylene
USE-02-R1 | 140 -> 156 Ce [ N2O ] | 1377.514 | ICP | Environmental | Various Plastic Waste | [ENV] Various Plastic Waste | Polyethylene; Polyethylene terephthalate; Polypropylene; Polytetrafluoroethylene
USE-02-R1 | 141 -> 157 Pr [ N2O ] | 133.1487 | ICP | Environmental | Various Plastic Waste | [ENV] Various Plastic Waste | Polyethylene; Polyethylene terephthalate; Polypropylene; Polytetrafluoroethylene
USE-02-R1 | 146 -> 162 Nd [ N2O ] | 452.6966 | ICP | Environmental | Various Plastic Waste | [ENV] Various Plastic Waste | Polyethylene; Polyethylene terephthalate; Polypropylene; Polytetrafluoroethylene
USE-02-R1 | 147 -> 163 Sm [ N2O ] | 89.26673 | ICP | Environmental | Various Plastic Waste | [ENV] Various Plastic Waste | Polyethylene; Polyethylene terephthalate; Polypropylene; Polytetrafluoroethylene
USE-02-R1 | 153 -> 169 Eu [ N2O ] | 21.08441 | ICP | Environmental | Various Plastic Waste | [ENV] Various Plastic Waste | Polyethylene; Polyethylene terephthalate; Polypropylene; Polytetrafluoroethylene
USE-02-R1 | 157 -> 173 Gd [ N2O ] | 83.98712 | ICP | Environmental | Various Plastic Waste | [ENV] Various Plastic Waste | Polyethylene; Polyethylene terephthalate; Polypropylene; Polytetrafluoroethylene
USE-02-R1 | 159 -> 175 Tb [ N2O ] | 14.21351 | ICP | Environmental | Various Plastic Waste | [ENV] Various Plastic Waste | Polyethylene; Polyethylene terephthalate; Polypropylene; Polytetrafluoroethylene
USE-02-R1 | 163 -> 179 Dy [ N2O ] | 82.53954 | ICP | Environmental | Various Plastic Waste | [ENV] Various Plastic Waste | Polyethylene; Polyethylene terephthalate; Polypropylene; Polytetrafluoroethylene
USE-02-R1 | 165 -> 181 Ho [ N2O ] | 17.34416 | ICP | Environmental | Various Plastic Waste | [ENV] Various Plastic Waste | Polyethylene; Polyethylene terephthalate; Polypropylene; Polytetrafluoroethylene
USE-02-R1 | 166 -> 182 Er [ N2O ] | 45.37008 | ICP | Environmental | Various Plastic Waste | [ENV] Various Plastic Waste | Polyethylene; Polyethylene terephthalate; Polypropylene; Polytetrafluoroethylene
USE-02-R1 | 169 -> 185 Tm [ N2O ] | 6.42656 | ICP | Environmental | Various Plastic Waste | [ENV] Various Plastic Waste | Polyethylene; Polyethylene terephthalate; Polypropylene; Polytetrafluoroethylene
USE-02-R1 | 172 -> 188 Yb [ N2O ] | 45.01497 | ICP | Environmental | Various Plastic Waste | [ENV] Various Plastic Waste | Polyethylene; Polyethylene terephthalate; Polypropylene; Polytetrafluoroethylene
USE-02-R1 | 175 -> 191 Lu [ N2O ] | 6.132006 | ICP | Environmental | Various Plastic Waste | [ENV] Various Plastic Waste | Polyethylene; Polyethylene terephthalate; Polypropylene; Polytetrafluoroethylene
USE-02-R1 | 101 Ru [ He ] | 0 | ICP | Environmental | Various Plastic Waste | [ENV] Various Plastic Waste | Polyethylene; Polyethylene terephthalate; Polypropylene; Polytetrafluoroethylene
USE-02-R1 | 105 Pd [ He ] | 37.32558 | ICP | Environmental | Various Plastic Waste | [ENV] Various Plastic Waste | Polyethylene; Polyethylene terephthalate; Polypropylene; Polytetrafluoroethylene
USE-02-R1 | 195 Pt [ He ] | 11.0652 | ICP | Environmental | Various Plastic Waste | [ENV] Various Plastic Waste | Polyethylene; Polyethylene terephthalate; Polypropylene; Polytetrafluoroethylene
USE-02-R1 | 197 Au [ He ] | 32.86717 | ICP | Environmental | Various Plastic Waste | [ENV] Various Plastic Waste | Polyethylene; Polyethylene terephthalate; Polypropylene; Polytetrafluoroethylene
USE-02-R1 | 200 -> 200 Hg [ H2 ] | 0 | ICP | Environmental | Various Plastic Waste | [ENV] Various Plastic Waste | Polyethylene; Polyethylene terephthalate; Polypropylene; Polytetrafluoroethylene
USE-02-R1 | 202 -> 202 Hg [ H2 ] | 0 | ICP | Environmental | Various Plastic Waste | [ENV] Various Plastic Waste | Polyethylene; Polyethylene terephthalate; Polypropylene; Polytetrafluoroethylene
USE-02-R1 | 205 Tl [ He ] | 8.298555 | ICP | Environmental | Various Plastic Waste | [ENV] Various Plastic Waste | Polyethylene; Polyethylene terephthalate; Polypropylene; Polytetrafluoroethylene
USE-02-R1 | 206 Pb [ He ] | 4901.16 | ICP | Environmental | Various Plastic Waste | [ENV] Various Plastic Waste | Polyethylene; Polyethylene terephthalate; Polypropylene; Polytetrafluoroethylene
USE-02-R1 | 107 Ag [ He ] | 13.80375 | ICP | Environmental | Various Plastic Waste | [ENV] Various Plastic Waste | Polyethylene; Polyethylene terephthalate; Polypropylene; Polytetrafluoroethylene
USE-02-R1 | 208 Pb [ He ] | 4408.498 | ICP | Environmental | Various Plastic Waste | [ENV] Various Plastic Waste | Polyethylene; Polyethylene terephthalate; Polypropylene; Polytetrafluoroethylene
USE-02-R1 | 209 Bi [ He ] | 1605.185 | ICP | Environmental | Various Plastic Waste | [ENV] Various Plastic Waste | Polyethylene; Polyethylene terephthalate; Polypropylene; Polytetrafluoroethylene
USE-02-R1 | 232 Th [ He ] | 237.9456 | ICP | Environmental | Various Plastic Waste | [ENV] Various Plastic Waste | Polyethylene; Polyethylene terephthalate; Polypropylene; Polytetrafluoroethylene
USE-02-R1 | 238 U [ He ] | 62.3515 | ICP | Environmental | Various Plastic Waste | [ENV] Various Plastic Waste | Polyethylene; Polyethylene terephthalate; Polypropylene; Polytetrafluoroethylene
USE-02-R1 | 69 -> 69 Ga [ N2O ] | 97.80422 | ICP | Environmental | Various Plastic Waste | [ENV] Various Plastic Waste | Polyethylene; Polyethylene terephthalate; Polypropylene; Polytetrafluoroethylene
USE-02-R1 | 71 -> 71 Ga [ N2O ] | 229.7279 | ICP | Environmental | Various Plastic Waste | [ENV] Various Plastic Waste | Polyethylene; Polyethylene terephthalate; Polypropylene; Polytetrafluoroethylene
USE-02-R1 | 125 Te [ He ] | 0 | ICP | Environmental | Various Plastic Waste | [ENV] Various Plastic Waste | Polyethylene; Polyethylene terephthalate; Polypropylene; Polytetrafluoroethylene
USE-02-R1 | 137 -> 137 Ba [ N2O ] | 10920 | ICP | Environmental | Various Plastic Waste | [ENV] Various Plastic Waste | Polyethylene; Polyethylene terephthalate; Polypropylene; Polytetrafluoroethylene
USE-02-R2 | 27 -> 27 Al [ H2 ] | 1197951.3 | ICP | Environmental | Various Plastic Waste | [ENV] Various Plastic Waste | Polyethylene; Polyethylene terephthalate; Polypropylene; Polytetrafluoroethylene
USE-02-R2 | 31 -> 47 P [ N2O ] | 122386.9 | ICP | Environmental | Various Plastic Waste | [ENV] Various Plastic Waste | Polyethylene; Polyethylene terephthalate; Polypropylene; Polytetrafluoroethylene
USE-02-R2 | 45 -> 61 Sc [ N2O ] | 428.7576 | ICP | Environmental | Various Plastic Waste | [ENV] Various Plastic Waste | Polyethylene; Polyethylene terephthalate; Polypropylene; Polytetrafluoroethylene
USE-02-R2 | 56 -> 56 Fe [ H2 ] | 736696.8 | ICP | Environmental | Various Plastic Waste | [ENV] Various Plastic Waste | Polyethylene; Polyethylene terephthalate; Polypropylene; Polytetrafluoroethylene
USE-02-R2 | 59 Co [ He ] | 742.6305 | ICP | Environmental | Various Plastic Waste | [ENV] Various Plastic Waste | Polyethylene; Polyethylene terephthalate; Polypropylene; Polytetrafluoroethylene
USE-02-R2 | 60 Ni [ He ] | 979.7408 | ICP | Environmental | Various Plastic Waste | [ENV] Various Plastic Waste | Polyethylene; Polyethylene terephthalate; Polypropylene; Polytetrafluoroethylene
USE-02-R2 | 65 Cu [ He ] | 47620.18 | ICP | Environmental | Various Plastic Waste | [ENV] Various Plastic Waste | Polyethylene; Polyethylene terephthalate; Polypropylene; Polytetrafluoroethylene
USE-02-R2 | 66 Zn [ He ] | 38093.58 | ICP | Environmental | Various Plastic Waste | [ENV] Various Plastic Waste | Polyethylene; Polyethylene terephthalate; Polypropylene; Polytetrafluoroethylene
USE-02-R2 | 78 -> 78 Se [ H2 ] | 72.60395 | ICP | Environmental | Various Plastic Waste | [ENV] Various Plastic Waste | Polyethylene; Polyethylene terephthalate; Polypropylene; Polytetrafluoroethylene
USE-02-R2 | 85 Rb [ He ] | 1617.581 | ICP | Environmental | Various Plastic Waste | [ENV] Various Plastic Waste | Polyethylene; Polyethylene terephthalate; Polypropylene; Polytetrafluoroethylene
USE-02-R2 | 88 Sr [ He ] | 17565.65 | ICP | Environmental | Various Plastic Waste | [ENV] Various Plastic Waste | Polyethylene; Polyethylene terephthalate; Polypropylene; Polytetrafluoroethylene
USE-02-R2 | 89 -> 105 Y [ N2O ] | 725.0803 | ICP | Environmental | Various Plastic Waste | [ENV] Various Plastic Waste | Polyethylene; Polyethylene terephthalate; Polypropylene; Polytetrafluoroethylene
USE-02-R2 | 90 -> 106 Zr [ N2O ] | 5759.396 | ICP | Environmental | Various Plastic Waste | [ENV] Various Plastic Waste | Polyethylene; Polyethylene terephthalate; Polypropylene; Polytetrafluoroethylene
USE-02-R2 | 111 Cd [ He ] | 27.7773 | ICP | Environmental | Various Plastic Waste | [ENV] Various Plastic Waste | Polyethylene; Polyethylene terephthalate; Polypropylene; Polytetrafluoroethylene
USE-02-R2 | 121 Sb [ He ] | 156.2111 | ICP | Environmental | Various Plastic Waste | [ENV] Various Plastic Waste | Polyethylene; Polyethylene terephthalate; Polypropylene; Polytetrafluoroethylene
USE-02-R2 | 130 -> 130 Te [ N2O ] | 0 | ICP | Environmental | Various Plastic Waste | [ENV] Various Plastic Waste | Polyethylene; Polyethylene terephthalate; Polypropylene; Polytetrafluoroethylene
USE-02-R2 | 139 -> 155 La [ N2O ] | 776.4922 | ICP | Environmental | Various Plastic Waste | [ENV] Various Plastic Waste | Polyethylene; Polyethylene terephthalate; Polypropylene; Polytetrafluoroethylene
USE-02-R2 | 140 -> 156 Ce [ N2O ] | 2023.673 | ICP | Environmental | Various Plastic Waste | [ENV] Various Plastic Waste | Polyethylene; Polyethylene terephthalate; Polypropylene; Polytetrafluoroethylene
USE-02-R2 | 141 -> 157 Pr [ N2O ] | 199.424 | ICP | Environmental | Various Plastic Waste | [ENV] Various Plastic Waste | Polyethylene; Polyethylene terephthalate; Polypropylene; Polytetrafluoroethylene
USE-02-R2 | 146 -> 162 Nd [ N2O ] | 685.8696 | ICP | Environmental | Various Plastic Waste | [ENV] Various Plastic Waste | Polyethylene; Polyethylene terephthalate; Polypropylene; Polytetrafluoroethylene
USE-02-R2 | 147 -> 163 Sm [ N2O ] | 127.4061 | ICP | Environmental | Various Plastic Waste | [ENV] Various Plastic Waste | Polyethylene; Polyethylene terephthalate; Polypropylene; Polytetrafluoroethylene
USE-02-R2 | 153 -> 169 Eu [ N2O ] | 28.86599 | ICP | Environmental | Various Plastic Waste | [ENV] Various Plastic Waste | Polyethylene; Polyethylene terephthalate; Polypropylene; Polytetrafluoroethylene
USE-02-R2 | 157 -> 173 Gd [ N2O ] | 124.7089 | ICP | Environmental | Various Plastic Waste | [ENV] Various Plastic Waste | Polyethylene; Polyethylene terephthalate; Polypropylene; Polytetrafluoroethylene
USE-02-R2 | 159 -> 175 Tb [ N2O ] | 20.45098 | ICP | Environmental | Various Plastic Waste | [ENV] Various Plastic Waste | Polyethylene; Polyethylene terephthalate; Polypropylene; Polytetrafluoroethylene
USE-02-R2 | 163 -> 179 Dy [ N2O ] | 107.5148 | ICP | Environmental | Various Plastic Waste | [ENV] Various Plastic Waste | Polyethylene; Polyethylene terephthalate; Polypropylene; Polytetrafluoroethylene
USE-02-R2 | 165 -> 181 Ho [ N2O ] | 22.62149 | ICP | Environmental | Various Plastic Waste | [ENV] Various Plastic Waste | Polyethylene; Polyethylene terephthalate; Polypropylene; Polytetrafluoroethylene
USE-02-R2 | 166 -> 182 Er [ N2O ] | 69.92573 | ICP | Environmental | Various Plastic Waste | [ENV] Various Plastic Waste | Polyethylene; Polyethylene terephthalate; Polypropylene; Polytetrafluoroethylene
USE-02-R2 | 169 -> 185 Tm [ N2O ] | 11.14164 | ICP | Environmental | Various Plastic Waste | [ENV] Various Plastic Waste | Polyethylene; Polyethylene terephthalate; Polypropylene; Polytetrafluoroethylene
USE-02-R2 | 172 -> 188 Yb [ N2O ] | 51.94253 | ICP | Environmental | Various Plastic Waste | [ENV] Various Plastic Waste | Polyethylene; Polyethylene terephthalate; Polypropylene; Polytetrafluoroethylene
USE-02-R2 | 175 -> 191 Lu [ N2O ] | 8.35132 | ICP | Environmental | Various Plastic Waste | [ENV] Various Plastic Waste | Polyethylene; Polyethylene terephthalate; Polypropylene; Polytetrafluoroethylene
USE-02-R2 | 101 Ru [ He ] | 0.2323511 | ICP | Environmental | Various Plastic Waste | [ENV] Various Plastic Waste | Polyethylene; Polyethylene terephthalate; Polypropylene; Polytetrafluoroethylene
USE-02-R2 | 105 Pd [ He ] | 42.77131 | ICP | Environmental | Various Plastic Waste | [ENV] Various Plastic Waste | Polyethylene; Polyethylene terephthalate; Polypropylene; Polytetrafluoroethylene
USE-02-R2 | 195 Pt [ He ] | 9.847255 | ICP | Environmental | Various Plastic Waste | [ENV] Various Plastic Waste | Polyethylene; Polyethylene terephthalate; Polypropylene; Polytetrafluoroethylene
USE-02-R2 | 197 Au [ He ] | 40.46212 | ICP | Environmental | Various Plastic Waste | [ENV] Various Plastic Waste | Polyethylene; Polyethylene terephthalate; Polypropylene; Polytetrafluoroethylene
USE-02-R2 | 200 -> 200 Hg [ H2 ] | 0 | ICP | Environmental | Various Plastic Waste | [ENV] Various Plastic Waste | Polyethylene; Polyethylene terephthalate; Polypropylene; Polytetrafluoroethylene
USE-02-R2 | 202 -> 202 Hg [ H2 ] | 0 | ICP | Environmental | Various Plastic Waste | [ENV] Various Plastic Waste | Polyethylene; Polyethylene terephthalate; Polypropylene; Polytetrafluoroethylene
USE-02-R2 | 205 Tl [ He ] | 12.0198 | ICP | Environmental | Various Plastic Waste | [ENV] Various Plastic Waste | Polyethylene; Polyethylene terephthalate; Polypropylene; Polytetrafluoroethylene
USE-02-R2 | 206 Pb [ He ] | 6649.235 | ICP | Environmental | Various Plastic Waste | [ENV] Various Plastic Waste | Polyethylene; Polyethylene terephthalate; Polypropylene; Polytetrafluoroethylene
USE-02-R2 | 107 Ag [ He ] | 483.8593 | ICP | Environmental | Various Plastic Waste | [ENV] Various Plastic Waste | Polyethylene; Polyethylene terephthalate; Polypropylene; Polytetrafluoroethylene
USE-02-R2 | 208 Pb [ He ] | 5976.233 | ICP | Environmental | Various Plastic Waste | [ENV] Various Plastic Waste | Polyethylene; Polyethylene terephthalate; Polypropylene; Polytetrafluoroethylene
USE-02-R2 | 209 Bi [ He ] | 1827.245 | ICP | Environmental | Various Plastic Waste | [ENV] Various Plastic Waste | Polyethylene; Polyethylene terephthalate; Polypropylene; Polytetrafluoroethylene
USE-02-R2 | 232 Th [ He ] | 325.6172 | ICP | Environmental | Various Plastic Waste | [ENV] Various Plastic Waste | Polyethylene; Polyethylene terephthalate; Polypropylene; Polytetrafluoroethylene
USE-02-R2 | 238 U [ He ] | 79.91559 | ICP | Environmental | Various Plastic Waste | [ENV] Various Plastic Waste | Polyethylene; Polyethylene terephthalate; Polypropylene; Polytetrafluoroethylene
USE-02-R2 | 69 -> 69 Ga [ N2O ] | 134.3134 | ICP | Environmental | Various Plastic Waste | [ENV] Various Plastic Waste | Polyethylene; Polyethylene terephthalate; Polypropylene; Polytetrafluoroethylene
USE-02-R2 | 71 -> 71 Ga [ N2O ] | 312.5076 | ICP | Environmental | Various Plastic Waste | [ENV] Various Plastic Waste | Polyethylene; Polyethylene terephthalate; Polypropylene; Polytetrafluoroethylene
USE-02-R2 | 125 Te [ He ] | 7.589844 | ICP | Environmental | Various Plastic Waste | [ENV] Various Plastic Waste | Polyethylene; Polyethylene terephthalate; Polypropylene; Polytetrafluoroethylene
USE-02-R2 | 137 -> 137 Ba [ N2O ] | 12869.84 | ICP | Environmental | Various Plastic Waste | [ENV] Various Plastic Waste | Polyethylene; Polyethylene terephthalate; Polypropylene; Polytetrafluoroethylene
USE-02-R3 | 27 -> 27 Al [ H2 ] | 1015390.9 | ICP | Environmental | Various Plastic Waste | [ENV] Various Plastic Waste | Polyethylene; Polyethylene terephthalate; Polypropylene; Polytetrafluoroethylene
USE-02-R3 | 31 -> 47 P [ N2O ] | 127470.1 | ICP | Environmental | Various Plastic Waste | [ENV] Various Plastic Waste | Polyethylene; Polyethylene terephthalate; Polypropylene; Polytetrafluoroethylene
USE-02-R3 | 45 -> 61 Sc [ N2O ] | 396.2579 | ICP | Environmental | Various Plastic Waste | [ENV] Various Plastic Waste | Polyethylene; Polyethylene terephthalate; Polypropylene; Polytetrafluoroethylene
USE-02-R3 | 56 -> 56 Fe [ H2 ] | 660612.4 | ICP | Environmental | Various Plastic Waste | [ENV] Various Plastic Waste | Polyethylene; Polyethylene terephthalate; Polypropylene; Polytetrafluoroethylene
USE-02-R3 | 59 Co [ He ] | 697.6112 | ICP | Environmental | Various Plastic Waste | [ENV] Various Plastic Waste | Polyethylene; Polyethylene terephthalate; Polypropylene; Polytetrafluoroethylene
USE-02-R3 | 60 Ni [ He ] | 936.6306 | ICP | Environmental | Various Plastic Waste | [ENV] Various Plastic Waste | Polyethylene; Polyethylene terephthalate; Polypropylene; Polytetrafluoroethylene
USE-02-R3 | 65 Cu [ He ] | 46311.25 | ICP | Environmental | Various Plastic Waste | [ENV] Various Plastic Waste | Polyethylene; Polyethylene terephthalate; Polypropylene; Polytetrafluoroethylene
USE-02-R3 | 66 Zn [ He ] | 42454.16 | ICP | Environmental | Various Plastic Waste | [ENV] Various Plastic Waste | Polyethylene; Polyethylene terephthalate; Polypropylene; Polytetrafluoroethylene
USE-02-R3 | 78 -> 78 Se [ H2 ] | 40.70527 | ICP | Environmental | Various Plastic Waste | [ENV] Various Plastic Waste | Polyethylene; Polyethylene terephthalate; Polypropylene; Polytetrafluoroethylene
USE-02-R3 | 85 Rb [ He ] | 1407.24 | ICP | Environmental | Various Plastic Waste | [ENV] Various Plastic Waste | Polyethylene; Polyethylene terephthalate; Polypropylene; Polytetrafluoroethylene
USE-02-R3 | 88 Sr [ He ] | 17293.58 | ICP | Environmental | Various Plastic Waste | [ENV] Various Plastic Waste | Polyethylene; Polyethylene terephthalate; Polypropylene; Polytetrafluoroethylene
USE-02-R3 | 89 -> 105 Y [ N2O ] | 622.9983 | ICP | Environmental | Various Plastic Waste | [ENV] Various Plastic Waste | Polyethylene; Polyethylene terephthalate; Polypropylene; Polytetrafluoroethylene
USE-02-R3 | 90 -> 106 Zr [ N2O ] | 5824.998 | ICP | Environmental | Various Plastic Waste | [ENV] Various Plastic Waste | Polyethylene; Polyethylene terephthalate; Polypropylene; Polytetrafluoroethylene
USE-02-R3 | 111 Cd [ He ] | 30.05258 | ICP | Environmental | Various Plastic Waste | [ENV] Various Plastic Waste | Polyethylene; Polyethylene terephthalate; Polypropylene; Polytetrafluoroethylene
USE-02-R3 | 121 Sb [ He ] | 128.5823 | ICP | Environmental | Various Plastic Waste | [ENV] Various Plastic Waste | Polyethylene; Polyethylene terephthalate; Polypropylene; Polytetrafluoroethylene
USE-02-R3 | 130 -> 130 Te [ N2O ] | 0 | ICP | Environmental | Various Plastic Waste | [ENV] Various Plastic Waste | Polyethylene; Polyethylene terephthalate; Polypropylene; Polytetrafluoroethylene
USE-02-R3 | 139 -> 155 La [ N2O ] | 662.9698 | ICP | Environmental | Various Plastic Waste | [ENV] Various Plastic Waste | Polyethylene; Polyethylene terephthalate; Polypropylene; Polytetrafluoroethylene
USE-02-R3 | 140 -> 156 Ce [ N2O ] | 1723.384 | ICP | Environmental | Various Plastic Waste | [ENV] Various Plastic Waste | Polyethylene; Polyethylene terephthalate; Polypropylene; Polytetrafluoroethylene
USE-02-R3 | 141 -> 157 Pr [ N2O ] | 163.0859 | ICP | Environmental | Various Plastic Waste | [ENV] Various Plastic Waste | Polyethylene; Polyethylene terephthalate; Polypropylene; Polytetrafluoroethylene
USE-02-R3 | 146 -> 162 Nd [ N2O ] | 529.3994 | ICP | Environmental | Various Plastic Waste | [ENV] Various Plastic Waste | Polyethylene; Polyethylene terephthalate; Polypropylene; Polytetrafluoroethylene
USE-02-R3 | 147 -> 163 Sm [ N2O ] | 113.1599 | ICP | Environmental | Various Plastic Waste | [ENV] Various Plastic Waste | Polyethylene; Polyethylene terephthalate; Polypropylene; Polytetrafluoroethylene
USE-02-R3 | 153 -> 169 Eu [ N2O ] | 23.1918 | ICP | Environmental | Various Plastic Waste | [ENV] Various Plastic Waste | Polyethylene; Polyethylene terephthalate; Polypropylene; Polytetrafluoroethylene
USE-02-R3 | 157 -> 173 Gd [ N2O ] | 101.6191 | ICP | Environmental | Various Plastic Waste | [ENV] Various Plastic Waste | Polyethylene; Polyethylene terephthalate; Polypropylene; Polytetrafluoroethylene
USE-02-R3 | 159 -> 175 Tb [ N2O ] | 17.73895 | ICP | Environmental | Various Plastic Waste | [ENV] Various Plastic Waste | Polyethylene; Polyethylene terephthalate; Polypropylene; Polytetrafluoroethylene
USE-02-R3 | 163 -> 179 Dy [ N2O ] | 93.92746 | ICP | Environmental | Various Plastic Waste | [ENV] Various Plastic Waste | Polyethylene; Polyethylene terephthalate; Polypropylene; Polytetrafluoroethylene
USE-02-R3 | 165 -> 181 Ho [ N2O ] | 19.36242 | ICP | Environmental | Various Plastic Waste | [ENV] Various Plastic Waste | Polyethylene; Polyethylene terephthalate; Polypropylene; Polytetrafluoroethylene
USE-02-R3 | 166 -> 182 Er [ N2O ] | 56.68551 | ICP | Environmental | Various Plastic Waste | [ENV] Various Plastic Waste | Polyethylene; Polyethylene terephthalate; Polypropylene; Polytetrafluoroethylene
USE-02-R3 | 169 -> 185 Tm [ N2O ] | 8.300124 | ICP | Environmental | Various Plastic Waste | [ENV] Various Plastic Waste | Polyethylene; Polyethylene terephthalate; Polypropylene; Polytetrafluoroethylene
USE-02-R3 | 172 -> 188 Yb [ N2O ] | 49.77533 | ICP | Environmental | Various Plastic Waste | [ENV] Various Plastic Waste | Polyethylene; Polyethylene terephthalate; Polypropylene; Polytetrafluoroethylene
USE-02-R3 | 175 -> 191 Lu [ N2O ] | 9.381763 | ICP | Environmental | Various Plastic Waste | [ENV] Various Plastic Waste | Polyethylene; Polyethylene terephthalate; Polypropylene; Polytetrafluoroethylene
USE-02-R3 | 101 Ru [ He ] | 0.807577 | ICP | Environmental | Various Plastic Waste | [ENV] Various Plastic Waste | Polyethylene; Polyethylene terephthalate; Polypropylene; Polytetrafluoroethylene
USE-02-R3 | 105 Pd [ He ] | 47.20814 | ICP | Environmental | Various Plastic Waste | [ENV] Various Plastic Waste | Polyethylene; Polyethylene terephthalate; Polypropylene; Polytetrafluoroethylene
USE-02-R3 | 195 Pt [ He ] | 11.15697 | ICP | Environmental | Various Plastic Waste | [ENV] Various Plastic Waste | Polyethylene; Polyethylene terephthalate; Polypropylene; Polytetrafluoroethylene
USE-02-R3 | 197 Au [ He ] | 40.99501 | ICP | Environmental | Various Plastic Waste | [ENV] Various Plastic Waste | Polyethylene; Polyethylene terephthalate; Polypropylene; Polytetrafluoroethylene
USE-02-R3 | 200 -> 200 Hg [ H2 ] | 0 | ICP | Environmental | Various Plastic Waste | [ENV] Various Plastic Waste | Polyethylene; Polyethylene terephthalate; Polypropylene; Polytetrafluoroethylene
USE-02-R3 | 202 -> 202 Hg [ H2 ] | 14.25208 | ICP | Environmental | Various Plastic Waste | [ENV] Various Plastic Waste | Polyethylene; Polyethylene terephthalate; Polypropylene; Polytetrafluoroethylene
USE-02-R3 | 205 Tl [ He ] | 9.553931 | ICP | Environmental | Various Plastic Waste | [ENV] Various Plastic Waste | Polyethylene; Polyethylene terephthalate; Polypropylene; Polytetrafluoroethylene
USE-02-R3 | 206 Pb [ He ] | 6895.088 | ICP | Environmental | Various Plastic Waste | [ENV] Various Plastic Waste | Polyethylene; Polyethylene terephthalate; Polypropylene; Polytetrafluoroethylene
USE-02-R3 | 107 Ag [ He ] | 19.50944 | ICP | Environmental | Various Plastic Waste | [ENV] Various Plastic Waste | Polyethylene; Polyethylene terephthalate; Polypropylene; Polytetrafluoroethylene
USE-02-R3 | 208 Pb [ He ] | 6045.113 | ICP | Environmental | Various Plastic Waste | [ENV] Various Plastic Waste | Polyethylene; Polyethylene terephthalate; Polypropylene; Polytetrafluoroethylene
USE-02-R3 | 209 Bi [ He ] | 1867.606 | ICP | Environmental | Various Plastic Waste | [ENV] Various Plastic Waste | Polyethylene; Polyethylene terephthalate; Polypropylene; Polytetrafluoroethylene
USE-02-R3 | 232 Th [ He ] | 256.7045 | ICP | Environmental | Various Plastic Waste | [ENV] Various Plastic Waste | Polyethylene; Polyethylene terephthalate; Polypropylene; Polytetrafluoroethylene
USE-02-R3 | 238 U [ He ] | 67.08402 | ICP | Environmental | Various Plastic Waste | [ENV] Various Plastic Waste | Polyethylene; Polyethylene terephthalate; Polypropylene; Polytetrafluoroethylene
USE-02-R3 | 69 -> 69 Ga [ N2O ] | 108.8471 | ICP | Environmental | Various Plastic Waste | [ENV] Various Plastic Waste | Polyethylene; Polyethylene terephthalate; Polypropylene; Polytetrafluoroethylene
USE-02-R3 | 71 -> 71 Ga [ N2O ] | 273.141 | ICP | Environmental | Various Plastic Waste | [ENV] Various Plastic Waste | Polyethylene; Polyethylene terephthalate; Polypropylene; Polytetrafluoroethylene
USE-02-R3 | 125 Te [ He ] | 0 | ICP | Environmental | Various Plastic Waste | [ENV] Various Plastic Waste | Polyethylene; Polyethylene terephthalate; Polypropylene; Polytetrafluoroethylene
USE-02-R3 | 137 -> 137 Ba [ N2O ] | 12121.22 | ICP | Environmental | Various Plastic Waste | [ENV] Various Plastic Waste | Polyethylene; Polyethylene terephthalate; Polypropylene; Polytetrafluoroethylene
USE-05-R1 | 27 -> 27 Al [ H2 ] | 318000.3 | ICP | Environmental | Cigarillo Tips | [ENV] Cigarillo Tips | Metallised Mylar
USE-05-R1 | 31 -> 47 P [ N2O ] | 23770.25 | ICP | Environmental | Cigarillo Tips | [ENV] Cigarillo Tips | Metallised Mylar
USE-05-R1 | 45 -> 61 Sc [ N2O ] | 49.49512 | ICP | Environmental | Cigarillo Tips | [ENV] Cigarillo Tips | Metallised Mylar
USE-05-R1 | 56 -> 56 Fe [ H2 ] | 240151.1 | ICP | Environmental | Cigarillo Tips | [ENV] Cigarillo Tips | Metallised Mylar
USE-05-R1 | 59 Co [ He ] | 110.624 | ICP | Environmental | Cigarillo Tips | [ENV] Cigarillo Tips | Metallised Mylar
USE-05-R1 | 60 Ni [ He ] | 364.7455 | ICP | Environmental | Cigarillo Tips | [ENV] Cigarillo Tips | Metallised Mylar
USE-05-R1 | 65 Cu [ He ] | 47021.37 | ICP | Environmental | Cigarillo Tips | [ENV] Cigarillo Tips | Metallised Mylar
USE-05-R1 | 66 Zn [ He ] | 180129.9 | ICP | Environmental | Cigarillo Tips | [ENV] Cigarillo Tips | Metallised Mylar
USE-05-R1 | 78 -> 78 Se [ H2 ] | 11.72978 | ICP | Environmental | Cigarillo Tips | [ENV] Cigarillo Tips | Metallised Mylar
USE-05-R1 | 85 Rb [ He ] | 214.2299 | ICP | Environmental | Cigarillo Tips | [ENV] Cigarillo Tips | Metallised Mylar
USE-05-R1 | 88 Sr [ He ] | 1622.715 | ICP | Environmental | Cigarillo Tips | [ENV] Cigarillo Tips | Metallised Mylar
USE-05-R1 | 89 -> 105 Y [ N2O ] | 88.21781 | ICP | Environmental | Cigarillo Tips | [ENV] Cigarillo Tips | Metallised Mylar
USE-05-R1 | 90 -> 106 Zr [ N2O ] | 1387.585 | ICP | Environmental | Cigarillo Tips | [ENV] Cigarillo Tips | Metallised Mylar
USE-05-R1 | 111 Cd [ He ] | 6.2201 | ICP | Environmental | Cigarillo Tips | [ENV] Cigarillo Tips | Metallised Mylar
USE-05-R1 | 121 Sb [ He ] | 77.15279 | ICP | Environmental | Cigarillo Tips | [ENV] Cigarillo Tips | Metallised Mylar
USE-05-R1 | 130 -> 130 Te [ N2O ] | 1.362363 | ICP | Environmental | Cigarillo Tips | [ENV] Cigarillo Tips | Metallised Mylar
USE-05-R1 | 139 -> 155 La [ N2O ] | 98.10783 | ICP | Environmental | Cigarillo Tips | [ENV] Cigarillo Tips | Metallised Mylar
USE-05-R1 | 140 -> 156 Ce [ N2O ] | 215.1569 | ICP | Environmental | Cigarillo Tips | [ENV] Cigarillo Tips | Metallised Mylar
USE-05-R1 | 141 -> 157 Pr [ N2O ] | 20.31136 | ICP | Environmental | Cigarillo Tips | [ENV] Cigarillo Tips | Metallised Mylar
USE-05-R1 | 146 -> 162 Nd [ N2O ] | 71.28334 | ICP | Environmental | Cigarillo Tips | [ENV] Cigarillo Tips | Metallised Mylar
USE-05-R1 | 147 -> 163 Sm [ N2O ] | 13.86184 | ICP | Environmental | Cigarillo Tips | [ENV] Cigarillo Tips | Metallised Mylar
USE-05-R1 | 153 -> 169 Eu [ N2O ] | 3.413801 | ICP | Environmental | Cigarillo Tips | [ENV] Cigarillo Tips | Metallised Mylar
USE-05-R1 | 157 -> 173 Gd [ N2O ] | 12.29093 | ICP | Environmental | Cigarillo Tips | [ENV] Cigarillo Tips | Metallised Mylar
USE-05-R1 | 159 -> 175 Tb [ N2O ] | 2.026038 | ICP | Environmental | Cigarillo Tips | [ENV] Cigarillo Tips | Metallised Mylar
USE-05-R1 | 163 -> 179 Dy [ N2O ] | 12.94839 | ICP | Environmental | Cigarillo Tips | [ENV] Cigarillo Tips | Metallised Mylar
USE-05-R1 | 165 -> 181 Ho [ N2O ] | 3.212391 | ICP | Environmental | Cigarillo Tips | [ENV] Cigarillo Tips | Metallised Mylar
USE-05-R1 | 166 -> 182 Er [ N2O ] | 7.519424 | ICP | Environmental | Cigarillo Tips | [ENV] Cigarillo Tips | Metallised Mylar
USE-05-R1 | 169 -> 185 Tm [ N2O ] | 0.8650196 | ICP | Environmental | Cigarillo Tips | [ENV] Cigarillo Tips | Metallised Mylar
USE-05-R1 | 172 -> 188 Yb [ N2O ] | 5.05869 | ICP | Environmental | Cigarillo Tips | [ENV] Cigarillo Tips | Metallised Mylar
USE-05-R1 | 175 -> 191 Lu [ N2O ] | 0.8518237 | ICP | Environmental | Cigarillo Tips | [ENV] Cigarillo Tips | Metallised Mylar
USE-05-R1 | 101 Ru [ He ] | 0.9505253 | ICP | Environmental | Cigarillo Tips | [ENV] Cigarillo Tips | Metallised Mylar
USE-05-R1 | 105 Pd [ He ] | 3.380647 | ICP | Environmental | Cigarillo Tips | [ENV] Cigarillo Tips | Metallised Mylar
USE-05-R1 | 195 Pt [ He ] | 0.2961221 | ICP | Environmental | Cigarillo Tips | [ENV] Cigarillo Tips | Metallised Mylar
USE-05-R1 | 197 Au [ He ] | 0 | ICP | Environmental | Cigarillo Tips | [ENV] Cigarillo Tips | Metallised Mylar
USE-05-R1 | 200 -> 200 Hg [ H2 ] | 0 | ICP | Environmental | Cigarillo Tips | [ENV] Cigarillo Tips | Metallised Mylar
USE-05-R1 | 202 -> 202 Hg [ H2 ] | 0 | ICP | Environmental | Cigarillo Tips | [ENV] Cigarillo Tips | Metallised Mylar
USE-05-R1 | 205 Tl [ He ] | 10.55559 | ICP | Environmental | Cigarillo Tips | [ENV] Cigarillo Tips | Metallised Mylar
USE-05-R1 | 206 Pb [ He ] | 757.4448 | ICP | Environmental | Cigarillo Tips | [ENV] Cigarillo Tips | Metallised Mylar
USE-05-R1 | 107 Ag [ He ] | 6.99211 | ICP | Environmental | Cigarillo Tips | [ENV] Cigarillo Tips | Metallised Mylar
USE-05-R1 | 208 Pb [ He ] | 690.0497 | ICP | Environmental | Cigarillo Tips | [ENV] Cigarillo Tips | Metallised Mylar
USE-05-R1 | 209 Bi [ He ] | 2.449764 | ICP | Environmental | Cigarillo Tips | [ENV] Cigarillo Tips | Metallised Mylar
USE-05-R1 | 232 Th [ He ] | 26.87287 | ICP | Environmental | Cigarillo Tips | [ENV] Cigarillo Tips | Metallised Mylar
USE-05-R1 | 238 U [ He ] | 8.957799 | ICP | Environmental | Cigarillo Tips | [ENV] Cigarillo Tips | Metallised Mylar
USE-05-R1 | 69 -> 69 Ga [ N2O ] | 20.71454 | ICP | Environmental | Cigarillo Tips | [ENV] Cigarillo Tips | Metallised Mylar
USE-05-R1 | 71 -> 71 Ga [ N2O ] | 60.67233 | ICP | Environmental | Cigarillo Tips | [ENV] Cigarillo Tips | Metallised Mylar
USE-05-R1 | 125 Te [ He ] | 0 | ICP | Environmental | Cigarillo Tips | [ENV] Cigarillo Tips | Metallised Mylar
USE-05-R1 | 137 -> 137 Ba [ N2O ] | 8357.838 | ICP | Environmental | Cigarillo Tips | [ENV] Cigarillo Tips | Metallised Mylar
USE-05-R2 | 27 -> 27 Al [ H2 ] | 353194.3 | ICP | Environmental | Cigarillo Tips | [ENV] Cigarillo Tips | Metallised Mylar
USE-05-R2 | 31 -> 47 P [ N2O ] | 25911.9 | ICP | Environmental | Cigarillo Tips | [ENV] Cigarillo Tips | Metallised Mylar
USE-05-R2 | 45 -> 61 Sc [ N2O ] | 50.08211 | ICP | Environmental | Cigarillo Tips | [ENV] Cigarillo Tips | Metallised Mylar
USE-05-R2 | 56 -> 56 Fe [ H2 ] | 277922.8 | ICP | Environmental | Cigarillo Tips | [ENV] Cigarillo Tips | Metallised Mylar
USE-05-R2 | 59 Co [ He ] | 161.9047 | ICP | Environmental | Cigarillo Tips | [ENV] Cigarillo Tips | Metallised Mylar
USE-05-R2 | 60 Ni [ He ] | 779.9157 | ICP | Environmental | Cigarillo Tips | [ENV] Cigarillo Tips | Metallised Mylar
USE-05-R2 | 65 Cu [ He ] | 50722.81 | ICP | Environmental | Cigarillo Tips | [ENV] Cigarillo Tips | Metallised Mylar
USE-05-R2 | 66 Zn [ He ] | 187560.2 | ICP | Environmental | Cigarillo Tips | [ENV] Cigarillo Tips | Metallised Mylar
USE-05-R2 | 78 -> 78 Se [ H2 ] | 0 | ICP | Environmental | Cigarillo Tips | [ENV] Cigarillo Tips | Metallised Mylar
USE-05-R2 | 85 Rb [ He ] | 253.2692 | ICP | Environmental | Cigarillo Tips | [ENV] Cigarillo Tips | Metallised Mylar
USE-05-R2 | 88 Sr [ He ] | 1849.086 | ICP | Environmental | Cigarillo Tips | [ENV] Cigarillo Tips | Metallised Mylar
USE-05-R2 | 89 -> 105 Y [ N2O ] | 103.9911 | ICP | Environmental | Cigarillo Tips | [ENV] Cigarillo Tips | Metallised Mylar
USE-05-R2 | 90 -> 106 Zr [ N2O ] | 1741.15 | ICP | Environmental | Cigarillo Tips | [ENV] Cigarillo Tips | Metallised Mylar
USE-05-R2 | 111 Cd [ He ] | 5.990349 | ICP | Environmental | Cigarillo Tips | [ENV] Cigarillo Tips | Metallised Mylar
USE-05-R2 | 121 Sb [ He ] | 89.99066 | ICP | Environmental | Cigarillo Tips | [ENV] Cigarillo Tips | Metallised Mylar
USE-05-R2 | 130 -> 130 Te [ N2O ] | 0 | ICP | Environmental | Cigarillo Tips | [ENV] Cigarillo Tips | Metallised Mylar
USE-05-R2 | 139 -> 155 La [ N2O ] | 160.4808 | ICP | Environmental | Cigarillo Tips | [ENV] Cigarillo Tips | Metallised Mylar
USE-05-R2 | 140 -> 156 Ce [ N2O ] | 328.1164 | ICP | Environmental | Cigarillo Tips | [ENV] Cigarillo Tips | Metallised Mylar
USE-05-R2 | 141 -> 157 Pr [ N2O ] | 35.52945 | ICP | Environmental | Cigarillo Tips | [ENV] Cigarillo Tips | Metallised Mylar
USE-05-R2 | 146 -> 162 Nd [ N2O ] | 107.5801 | ICP | Environmental | Cigarillo Tips | [ENV] Cigarillo Tips | Metallised Mylar
USE-05-R2 | 147 -> 163 Sm [ N2O ] | 20.46746 | ICP | Environmental | Cigarillo Tips | [ENV] Cigarillo Tips | Metallised Mylar
USE-05-R2 | 153 -> 169 Eu [ N2O ] | 4.172883 | ICP | Environmental | Cigarillo Tips | [ENV] Cigarillo Tips | Metallised Mylar
USE-05-R2 | 157 -> 173 Gd [ N2O ] | 16.62031 | ICP | Environmental | Cigarillo Tips | [ENV] Cigarillo Tips | Metallised Mylar
USE-05-R2 | 159 -> 175 Tb [ N2O ] | 2.870617 | ICP | Environmental | Cigarillo Tips | [ENV] Cigarillo Tips | Metallised Mylar
USE-05-R2 | 163 -> 179 Dy [ N2O ] | 17.5486 | ICP | Environmental | Cigarillo Tips | [ENV] Cigarillo Tips | Metallised Mylar
USE-05-R2 | 165 -> 181 Ho [ N2O ] | 2.842947 | ICP | Environmental | Cigarillo Tips | [ENV] Cigarillo Tips | Metallised Mylar
USE-05-R2 | 166 -> 182 Er [ N2O ] | 8.162649 | ICP | Environmental | Cigarillo Tips | [ENV] Cigarillo Tips | Metallised Mylar
USE-05-R2 | 169 -> 185 Tm [ N2O ] | 0.7379392 | ICP | Environmental | Cigarillo Tips | [ENV] Cigarillo Tips | Metallised Mylar
USE-05-R2 | 172 -> 188 Yb [ N2O ] | 8.492797 | ICP | Environmental | Cigarillo Tips | [ENV] Cigarillo Tips | Metallised Mylar
USE-05-R2 | 175 -> 191 Lu [ N2O ] | 1.009535 | ICP | Environmental | Cigarillo Tips | [ENV] Cigarillo Tips | Metallised Mylar
USE-05-R2 | 101 Ru [ He ] | 0.2766336 | ICP | Environmental | Cigarillo Tips | [ENV] Cigarillo Tips | Metallised Mylar
USE-05-R2 | 105 Pd [ He ] | 3.453611 | ICP | Environmental | Cigarillo Tips | [ENV] Cigarillo Tips | Metallised Mylar
USE-05-R2 | 195 Pt [ He ] | 2.413587 | ICP | Environmental | Cigarillo Tips | [ENV] Cigarillo Tips | Metallised Mylar
USE-05-R2 | 197 Au [ He ] | 0 | ICP | Environmental | Cigarillo Tips | [ENV] Cigarillo Tips | Metallised Mylar
USE-05-R2 | 200 -> 200 Hg [ H2 ] | 0 | ICP | Environmental | Cigarillo Tips | [ENV] Cigarillo Tips | Metallised Mylar
USE-05-R2 | 202 -> 202 Hg [ H2 ] | 0 | ICP | Environmental | Cigarillo Tips | [ENV] Cigarillo Tips | Metallised Mylar
USE-05-R2 | 205 Tl [ He ] | 5.705042 | ICP | Environmental | Cigarillo Tips | [ENV] Cigarillo Tips | Metallised Mylar
USE-05-R2 | 206 Pb [ He ] | 982.7108 | ICP | Environmental | Cigarillo Tips | [ENV] Cigarillo Tips | Metallised Mylar
USE-05-R2 | 107 Ag [ He ] | 6.891032 | ICP | Environmental | Cigarillo Tips | [ENV] Cigarillo Tips | Metallised Mylar
USE-05-R2 | 208 Pb [ He ] | 891.3425 | ICP | Environmental | Cigarillo Tips | [ENV] Cigarillo Tips | Metallised Mylar
USE-05-R2 | 209 Bi [ He ] | 0.9910788 | ICP | Environmental | Cigarillo Tips | [ENV] Cigarillo Tips | Metallised Mylar
USE-05-R2 | 232 Th [ He ] | 52.47109 | ICP | Environmental | Cigarillo Tips | [ENV] Cigarillo Tips | Metallised Mylar
USE-05-R2 | 238 U [ He ] | 12.21738 | ICP | Environmental | Cigarillo Tips | [ENV] Cigarillo Tips | Metallised Mylar
USE-05-R2 | 69 -> 69 Ga [ N2O ] | 19.78399 | ICP | Environmental | Cigarillo Tips | [ENV] Cigarillo Tips | Metallised Mylar
USE-05-R2 | 71 -> 71 Ga [ N2O ] | 70.63892 | ICP | Environmental | Cigarillo Tips | [ENV] Cigarillo Tips | Metallised Mylar
USE-05-R2 | 125 Te [ He ] | 8.732914 | ICP | Environmental | Cigarillo Tips | [ENV] Cigarillo Tips | Metallised Mylar
USE-05-R2 | 137 -> 137 Ba [ N2O ] | 7839.883 | ICP | Environmental | Cigarillo Tips | [ENV] Cigarillo Tips | Metallised Mylar
USE-05-R3 | 27 -> 27 Al [ H2 ] | 342382 | ICP | Environmental | Cigarillo Tips | [ENV] Cigarillo Tips | Polyethylene
USE-05-R3 | 31 -> 47 P [ N2O ] | 26346.83 | ICP | Environmental | Cigarillo Tips | [ENV] Cigarillo Tips | Polyethylene
USE-05-R3 | 45 -> 61 Sc [ N2O ] | 38.7986 | ICP | Environmental | Cigarillo Tips | [ENV] Cigarillo Tips | Polyethylene
USE-05-R3 | 56 -> 56 Fe [ H2 ] | 243021.7 | ICP | Environmental | Cigarillo Tips | [ENV] Cigarillo Tips | Polyethylene
USE-05-R3 | 59 Co [ He ] | 119.5046 | ICP | Environmental | Cigarillo Tips | [ENV] Cigarillo Tips | Polyethylene
USE-05-R3 | 60 Ni [ He ] | 354.7825 | ICP | Environmental | Cigarillo Tips | [ENV] Cigarillo Tips | Polyethylene
USE-05-R3 | 65 Cu [ He ] | 84116.57 | ICP | Environmental | Cigarillo Tips | [ENV] Cigarillo Tips | Polyethylene
USE-05-R3 | 66 Zn [ He ] | 209513.9 | ICP | Environmental | Cigarillo Tips | [ENV] Cigarillo Tips | Polyethylene
USE-05-R3 | 78 -> 78 Se [ H2 ] | 12.93598 | ICP | Environmental | Cigarillo Tips | [ENV] Cigarillo Tips | Polyethylene
USE-05-R3 | 85 Rb [ He ] | 196.2239 | ICP | Environmental | Cigarillo Tips | [ENV] Cigarillo Tips | Polyethylene
USE-05-R3 | 88 Sr [ He ] | 1635.356 | ICP | Environmental | Cigarillo Tips | [ENV] Cigarillo Tips | Polyethylene
USE-05-R3 | 89 -> 105 Y [ N2O ] | 86.32614 | ICP | Environmental | Cigarillo Tips | [ENV] Cigarillo Tips | Polyethylene
USE-05-R3 | 90 -> 106 Zr [ N2O ] | 1763.786 | ICP | Environmental | Cigarillo Tips | [ENV] Cigarillo Tips | Polyethylene
USE-05-R3 | 111 Cd [ He ] | 10.16036 | ICP | Environmental | Cigarillo Tips | [ENV] Cigarillo Tips | Polyethylene
USE-05-R3 | 121 Sb [ He ] | 140.4577 | ICP | Environmental | Cigarillo Tips | [ENV] Cigarillo Tips | Polyethylene
USE-05-R3 | 130 -> 130 Te [ N2O ] | 0 | ICP | Environmental | Cigarillo Tips | [ENV] Cigarillo Tips | Polyethylene
USE-05-R3 | 139 -> 155 La [ N2O ] | 86.33355 | ICP | Environmental | Cigarillo Tips | [ENV] Cigarillo Tips | Polyethylene
USE-05-R3 | 140 -> 156 Ce [ N2O ] | 178.4122 | ICP | Environmental | Cigarillo Tips | [ENV] Cigarillo Tips | Polyethylene
USE-05-R3 | 141 -> 157 Pr [ N2O ] | 18.64919 | ICP | Environmental | Cigarillo Tips | [ENV] Cigarillo Tips | Polyethylene
USE-05-R3 | 146 -> 162 Nd [ N2O ] | 66.50119 | ICP | Environmental | Cigarillo Tips | [ENV] Cigarillo Tips | Polyethylene
USE-05-R3 | 147 -> 163 Sm [ N2O ] | 11.85877 | ICP | Environmental | Cigarillo Tips | [ENV] Cigarillo Tips | Polyethylene
USE-05-R3 | 153 -> 169 Eu [ N2O ] | 2.817251 | ICP | Environmental | Cigarillo Tips | [ENV] Cigarillo Tips | Polyethylene
USE-05-R3 | 157 -> 173 Gd [ N2O ] | 10.20762 | ICP | Environmental | Cigarillo Tips | [ENV] Cigarillo Tips | Polyethylene
USE-05-R3 | 159 -> 175 Tb [ N2O ] | 1.635884 | ICP | Environmental | Cigarillo Tips | [ENV] Cigarillo Tips | Polyethylene
USE-05-R3 | 163 -> 179 Dy [ N2O ] | 10.58287 | ICP | Environmental | Cigarillo Tips | [ENV] Cigarillo Tips | Polyethylene
USE-05-R3 | 165 -> 181 Ho [ N2O ] | 2.069207 | ICP | Environmental | Cigarillo Tips | [ENV] Cigarillo Tips | Polyethylene
USE-05-R3 | 166 -> 182 Er [ N2O ] | 6.667507 | ICP | Environmental | Cigarillo Tips | [ENV] Cigarillo Tips | Polyethylene
USE-05-R3 | 169 -> 185 Tm [ N2O ] | 0.9509547 | ICP | Environmental | Cigarillo Tips | [ENV] Cigarillo Tips | Polyethylene
USE-05-R3 | 172 -> 188 Yb [ N2O ] | 5.046017 | ICP | Environmental | Cigarillo Tips | [ENV] Cigarillo Tips | Polyethylene
USE-05-R3 | 175 -> 191 Lu [ N2O ] | 0.7153119 | ICP | Environmental | Cigarillo Tips | [ENV] Cigarillo Tips | Polyethylene
USE-05-R3 | 101 Ru [ He ] | 0 | ICP | Environmental | Cigarillo Tips | [ENV] Cigarillo Tips | Polyethylene
USE-05-R3 | 105 Pd [ He ] | 1.200543 | ICP | Environmental | Cigarillo Tips | [ENV] Cigarillo Tips | Polyethylene
USE-05-R3 | 195 Pt [ He ] | 1.288446 | ICP | Environmental | Cigarillo Tips | [ENV] Cigarillo Tips | Polyethylene
USE-05-R3 | 197 Au [ He ] | 0 | ICP | Environmental | Cigarillo Tips | [ENV] Cigarillo Tips | Polyethylene
USE-05-R3 | 200 -> 200 Hg [ H2 ] | 0 | ICP | Environmental | Cigarillo Tips | [ENV] Cigarillo Tips | Polyethylene
USE-05-R3 | 202 -> 202 Hg [ H2 ] | 0 | ICP | Environmental | Cigarillo Tips | [ENV] Cigarillo Tips | Polyethylene
USE-05-R3 | 205 Tl [ He ] | 3.318828 | ICP | Environmental | Cigarillo Tips | [ENV] Cigarillo Tips | Polyethylene
USE-05-R3 | 206 Pb [ He ] | 856.9016 | ICP | Environmental | Cigarillo Tips | [ENV] Cigarillo Tips | Polyethylene
USE-05-R3 | 107 Ag [ He ] | 15.00924 | ICP | Environmental | Cigarillo Tips | [ENV] Cigarillo Tips | Polyethylene
USE-05-R3 | 208 Pb [ He ] | 782.6415 | ICP | Environmental | Cigarillo Tips | [ENV] Cigarillo Tips | Polyethylene
USE-05-R3 | 209 Bi [ He ] | 6.259957 | ICP | Environmental | Cigarillo Tips | [ENV] Cigarillo Tips | Polyethylene
USE-05-R3 | 232 Th [ He ] | 25.29746 | ICP | Environmental | Cigarillo Tips | [ENV] Cigarillo Tips | Polyethylene
USE-05-R3 | 238 U [ He ] | 8.837161 | ICP | Environmental | Cigarillo Tips | [ENV] Cigarillo Tips | Polyethylene
USE-05-R3 | 69 -> 69 Ga [ N2O ] | 14.77621 | ICP | Environmental | Cigarillo Tips | [ENV] Cigarillo Tips | Polyethylene
USE-05-R3 | 71 -> 71 Ga [ N2O ] | 56.69601 | ICP | Environmental | Cigarillo Tips | [ENV] Cigarillo Tips | Polyethylene
USE-05-R3 | 125 Te [ He ] | 8.3071 | ICP | Environmental | Cigarillo Tips | [ENV] Cigarillo Tips | Polyethylene
USE-05-R3 | 137 -> 137 Ba [ N2O ] | 6973.16 | ICP | Environmental | Cigarillo Tips | [ENV] Cigarillo Tips | Polyethylene
USE-06-R1 | 27 -> 27 Al [ H2 ] | 3206504.5 | ICP | Environmental | Textile/Fabric Face Masks | [ENV] Textile/Fabric Face Masks | Polypropylene
USE-06-R1 | 31 -> 47 P [ N2O ] | 286656.6 | ICP | Environmental | Textile/Fabric Face Masks | [ENV] Textile/Fabric Face Masks | Polypropylene
USE-06-R1 | 45 -> 61 Sc [ N2O ] | 1079.558 | ICP | Environmental | Textile/Fabric Face Masks | [ENV] Textile/Fabric Face Masks | Polypropylene
USE-06-R1 | 56 -> 56 Fe [ H2 ] | 2444904.8 | ICP | Environmental | Textile/Fabric Face Masks | [ENV] Textile/Fabric Face Masks | Polypropylene
USE-06-R1 | 59 Co [ He ] | 1002.928 | ICP | Environmental | Textile/Fabric Face Masks | [ENV] Textile/Fabric Face Masks | Polypropylene
USE-06-R1 | 60 Ni [ He ] | 3631.383 | ICP | Environmental | Textile/Fabric Face Masks | [ENV] Textile/Fabric Face Masks | Polypropylene
USE-06-R1 | 65 Cu [ He ] | 166831.1 | ICP | Environmental | Textile/Fabric Face Masks | [ENV] Textile/Fabric Face Masks | Polypropylene
USE-06-R1 | 66 Zn [ He ] | 19921.01 | ICP | Environmental | Textile/Fabric Face Masks | [ENV] Textile/Fabric Face Masks | Polypropylene
USE-06-R1 | 78 -> 78 Se [ H2 ] | 210.023 | ICP | Environmental | Textile/Fabric Face Masks | [ENV] Textile/Fabric Face Masks | Polypropylene
USE-06-R1 | 85 Rb [ He ] | 5220.538 | ICP | Environmental | Textile/Fabric Face Masks | [ENV] Textile/Fabric Face Masks | Polypropylene
USE-06-R1 | 88 Sr [ He ] | 62811.11 | ICP | Environmental | Textile/Fabric Face Masks | [ENV] Textile/Fabric Face Masks | Polypropylene
USE-06-R1 | 89 -> 105 Y [ N2O ] | 1936.814 | ICP | Environmental | Textile/Fabric Face Masks | [ENV] Textile/Fabric Face Masks | Polypropylene
USE-06-R1 | 90 -> 106 Zr [ N2O ] | 12491.86 | ICP | Environmental | Textile/Fabric Face Masks | [ENV] Textile/Fabric Face Masks | Polypropylene
USE-06-R1 | 111 Cd [ He ] | 76.4316 | ICP | Environmental | Textile/Fabric Face Masks | [ENV] Textile/Fabric Face Masks | Polypropylene
USE-06-R1 | 121 Sb [ He ] | 6007.057 | ICP | Environmental | Textile/Fabric Face Masks | [ENV] Textile/Fabric Face Masks | Polypropylene
USE-06-R1 | 130 -> 130 Te [ N2O ] | 12.146 | ICP | Environmental | Textile/Fabric Face Masks | [ENV] Textile/Fabric Face Masks | Polypropylene
USE-06-R1 | 139 -> 155 La [ N2O ] | 2089.071 | ICP | Environmental | Textile/Fabric Face Masks | [ENV] Textile/Fabric Face Masks | Polypropylene
USE-06-R1 | 140 -> 156 Ce [ N2O ] | 4184.486 | ICP | Environmental | Textile/Fabric Face Masks | [ENV] Textile/Fabric Face Masks | Polypropylene
USE-06-R1 | 141 -> 157 Pr [ N2O ] | 477.895 | ICP | Environmental | Textile/Fabric Face Masks | [ENV] Textile/Fabric Face Masks | Polypropylene
USE-06-R1 | 146 -> 162 Nd [ N2O ] | 1576.965 | ICP | Environmental | Textile/Fabric Face Masks | [ENV] Textile/Fabric Face Masks | Polypropylene
USE-06-R1 | 147 -> 163 Sm [ N2O ] | 297.8933 | ICP | Environmental | Textile/Fabric Face Masks | [ENV] Textile/Fabric Face Masks | Polypropylene
USE-06-R1 | 153 -> 169 Eu [ N2O ] | 79.52335 | ICP | Environmental | Textile/Fabric Face Masks | [ENV] Textile/Fabric Face Masks | Polypropylene
USE-06-R1 | 157 -> 173 Gd [ N2O ] | 273.2415 | ICP | Environmental | Textile/Fabric Face Masks | [ENV] Textile/Fabric Face Masks | Polypropylene
USE-06-R1 | 159 -> 175 Tb [ N2O ] | 43.55133 | ICP | Environmental | Textile/Fabric Face Masks | [ENV] Textile/Fabric Face Masks | Polypropylene
USE-06-R1 | 163 -> 179 Dy [ N2O ] | 239.5377 | ICP | Environmental | Textile/Fabric Face Masks | [ENV] Textile/Fabric Face Masks | Polypropylene
USE-06-R1 | 165 -> 181 Ho [ N2O ] | 52.03643 | ICP | Environmental | Textile/Fabric Face Masks | [ENV] Textile/Fabric Face Masks | Polypropylene
USE-06-R1 | 166 -> 182 Er [ N2O ] | 154.3359 | ICP | Environmental | Textile/Fabric Face Masks | [ENV] Textile/Fabric Face Masks | Polypropylene
USE-06-R1 | 169 -> 185 Tm [ N2O ] | 21.52611 | ICP | Environmental | Textile/Fabric Face Masks | [ENV] Textile/Fabric Face Masks | Polypropylene
USE-06-R1 | 172 -> 188 Yb [ N2O ] | 116.8517 | ICP | Environmental | Textile/Fabric Face Masks | [ENV] Textile/Fabric Face Masks | Polypropylene
USE-06-R1 | 175 -> 191 Lu [ N2O ] | 16.78351 | ICP | Environmental | Textile/Fabric Face Masks | [ENV] Textile/Fabric Face Masks | Polypropylene
USE-06-R1 | 101 Ru [ He ] | 1.765438 | ICP | Environmental | Textile/Fabric Face Masks | [ENV] Textile/Fabric Face Masks | Polypropylene
USE-06-R1 | 105 Pd [ He ] | 153.1988 | ICP | Environmental | Textile/Fabric Face Masks | [ENV] Textile/Fabric Face Masks | Polypropylene
USE-06-R1 | 195 Pt [ He ] | 21.53443 | ICP | Environmental | Textile/Fabric Face Masks | [ENV] Textile/Fabric Face Masks | Polypropylene
USE-06-R1 | 197 Au [ He ] | 10.33376 | ICP | Environmental | Textile/Fabric Face Masks | [ENV] Textile/Fabric Face Masks | Polypropylene
USE-06-R1 | 200 -> 200 Hg [ H2 ] | 4.448293 | ICP | Environmental | Textile/Fabric Face Masks | [ENV] Textile/Fabric Face Masks | Polypropylene
USE-06-R1 | 202 -> 202 Hg [ H2 ] | 22.21381 | ICP | Environmental | Textile/Fabric Face Masks | [ENV] Textile/Fabric Face Masks | Polypropylene
USE-06-R1 | 205 Tl [ He ] | 31.56553 | ICP | Environmental | Textile/Fabric Face Masks | [ENV] Textile/Fabric Face Masks | Polypropylene
USE-06-R1 | 206 Pb [ He ] | 4141.172 | ICP | Environmental | Textile/Fabric Face Masks | [ENV] Textile/Fabric Face Masks | Polypropylene
USE-06-R1 | 107 Ag [ He ] | 41.44111 | ICP | Environmental | Textile/Fabric Face Masks | [ENV] Textile/Fabric Face Masks | Polypropylene
USE-06-R1 | 208 Pb [ He ] | 3674.063 | ICP | Environmental | Textile/Fabric Face Masks | [ENV] Textile/Fabric Face Masks | Polypropylene
USE-06-R1 | 209 Bi [ He ] | 8.126444 | ICP | Environmental | Textile/Fabric Face Masks | [ENV] Textile/Fabric Face Masks | Polypropylene
USE-06-R1 | 232 Th [ He ] | 703.1534 | ICP | Environmental | Textile/Fabric Face Masks | [ENV] Textile/Fabric Face Masks | Polypropylene
USE-06-R1 | 238 U [ He ] | 236.7015 | ICP | Environmental | Textile/Fabric Face Masks | [ENV] Textile/Fabric Face Masks | Polypropylene
USE-06-R1 | 69 -> 69 Ga [ N2O ] | 598.1238 | ICP | Environmental | Textile/Fabric Face Masks | [ENV] Textile/Fabric Face Masks | Polypropylene
USE-06-R1 | 71 -> 71 Ga [ N2O ] | 975.5682 | ICP | Environmental | Textile/Fabric Face Masks | [ENV] Textile/Fabric Face Masks | Polypropylene
USE-06-R1 | 125 Te [ He ] | 0 | ICP | Environmental | Textile/Fabric Face Masks | [ENV] Textile/Fabric Face Masks | Polypropylene
USE-06-R1 | 137 -> 137 Ba [ N2O ] | 55188.86 | ICP | Environmental | Textile/Fabric Face Masks | [ENV] Textile/Fabric Face Masks | Polypropylene
USE-06-R2 | 27 -> 27 Al [ H2 ] | 2734807.9 | ICP | Environmental | Textile/Fabric Face Masks | [ENV] Textile/Fabric Face Masks | Polypropylene
USE-06-R2 | 31 -> 47 P [ N2O ] | 244834.7 | ICP | Environmental | Textile/Fabric Face Masks | [ENV] Textile/Fabric Face Masks | Polypropylene
USE-06-R2 | 45 -> 61 Sc [ N2O ] | 916.6951 | ICP | Environmental | Textile/Fabric Face Masks | [ENV] Textile/Fabric Face Masks | Polypropylene
USE-06-R2 | 56 -> 56 Fe [ H2 ] | 2286226.4 | ICP | Environmental | Textile/Fabric Face Masks | [ENV] Textile/Fabric Face Masks | Polypropylene
USE-06-R2 | 59 Co [ He ] | 837.5355 | ICP | Environmental | Textile/Fabric Face Masks | [ENV] Textile/Fabric Face Masks | Polypropylene
USE-06-R2 | 60 Ni [ He ] | 3285.657 | ICP | Environmental | Textile/Fabric Face Masks | [ENV] Textile/Fabric Face Masks | Polypropylene
USE-06-R2 | 65 Cu [ He ] | 169668.9 | ICP | Environmental | Textile/Fabric Face Masks | [ENV] Textile/Fabric Face Masks | Polypropylene
USE-06-R2 | 66 Zn [ He ] | 19256.66 | ICP | Environmental | Textile/Fabric Face Masks | [ENV] Textile/Fabric Face Masks | Polypropylene
USE-06-R2 | 78 -> 78 Se [ H2 ] | 182.6726 | ICP | Environmental | Textile/Fabric Face Masks | [ENV] Textile/Fabric Face Masks | Polypropylene
USE-06-R2 | 85 Rb [ He ] | 4463.751 | ICP | Environmental | Textile/Fabric Face Masks | [ENV] Textile/Fabric Face Masks | Polypropylene
USE-06-R2 | 88 Sr [ He ] | 55765.55 | ICP | Environmental | Textile/Fabric Face Masks | [ENV] Textile/Fabric Face Masks | Polypropylene
USE-06-R2 | 89 -> 105 Y [ N2O ] | 1376.441 | ICP | Environmental | Textile/Fabric Face Masks | [ENV] Textile/Fabric Face Masks | Polypropylene
USE-06-R2 | 90 -> 106 Zr [ N2O ] | 9065.022 | ICP | Environmental | Textile/Fabric Face Masks | [ENV] Textile/Fabric Face Masks | Polypropylene
USE-06-R2 | 111 Cd [ He ] | 67.71197 | ICP | Environmental | Textile/Fabric Face Masks | [ENV] Textile/Fabric Face Masks | Polypropylene
USE-06-R2 | 121 Sb [ He ] | 6188.047 | ICP | Environmental | Textile/Fabric Face Masks | [ENV] Textile/Fabric Face Masks | Polypropylene
USE-06-R2 | 130 -> 130 Te [ N2O ] | 2.477619 | ICP | Environmental | Textile/Fabric Face Masks | [ENV] Textile/Fabric Face Masks | Polypropylene
USE-06-R2 | 139 -> 155 La [ N2O ] | 1534.27 | ICP | Environmental | Textile/Fabric Face Masks | [ENV] Textile/Fabric Face Masks | Polypropylene
USE-06-R2 | 140 -> 156 Ce [ N2O ] | 3253.026 | ICP | Environmental | Textile/Fabric Face Masks | [ENV] Textile/Fabric Face Masks | Polypropylene
USE-06-R2 | 141 -> 157 Pr [ N2O ] | 365.8659 | ICP | Environmental | Textile/Fabric Face Masks | [ENV] Textile/Fabric Face Masks | Polypropylene
USE-06-R2 | 146 -> 162 Nd [ N2O ] | 1174.652 | ICP | Environmental | Textile/Fabric Face Masks | [ENV] Textile/Fabric Face Masks | Polypropylene
USE-06-R2 | 147 -> 163 Sm [ N2O ] | 230.2458 | ICP | Environmental | Textile/Fabric Face Masks | [ENV] Textile/Fabric Face Masks | Polypropylene
USE-06-R2 | 153 -> 169 Eu [ N2O ] | 55.49985 | ICP | Environmental | Textile/Fabric Face Masks | [ENV] Textile/Fabric Face Masks | Polypropylene
USE-06-R2 | 157 -> 173 Gd [ N2O ] | 222.7867 | ICP | Environmental | Textile/Fabric Face Masks | [ENV] Textile/Fabric Face Masks | Polypropylene
USE-06-R2 | 159 -> 175 Tb [ N2O ] | 33.51124 | ICP | Environmental | Textile/Fabric Face Masks | [ENV] Textile/Fabric Face Masks | Polypropylene
USE-06-R2 | 163 -> 179 Dy [ N2O ] | 191.4862 | ICP | Environmental | Textile/Fabric Face Masks | [ENV] Textile/Fabric Face Masks | Polypropylene
USE-06-R2 | 165 -> 181 Ho [ N2O ] | 38.01455 | ICP | Environmental | Textile/Fabric Face Masks | [ENV] Textile/Fabric Face Masks | Polypropylene
USE-06-R2 | 166 -> 182 Er [ N2O ] | 113.6961 | ICP | Environmental | Textile/Fabric Face Masks | [ENV] Textile/Fabric Face Masks | Polypropylene
USE-06-R2 | 169 -> 185 Tm [ N2O ] | 15.22269 | ICP | Environmental | Textile/Fabric Face Masks | [ENV] Textile/Fabric Face Masks | Polypropylene
USE-06-R2 | 172 -> 188 Yb [ N2O ] | 96.55993 | ICP | Environmental | Textile/Fabric Face Masks | [ENV] Textile/Fabric Face Masks | Polypropylene
USE-06-R2 | 175 -> 191 Lu [ N2O ] | 13.43398 | ICP | Environmental | Textile/Fabric Face Masks | [ENV] Textile/Fabric Face Masks | Polypropylene
USE-06-R2 | 101 Ru [ He ] | 3.511307 | ICP | Environmental | Textile/Fabric Face Masks | [ENV] Textile/Fabric Face Masks | Polypropylene
USE-06-R2 | 105 Pd [ He ] | 142.1861 | ICP | Environmental | Textile/Fabric Face Masks | [ENV] Textile/Fabric Face Masks | Polypropylene
USE-06-R2 | 195 Pt [ He ] | 10.94236 | ICP | Environmental | Textile/Fabric Face Masks | [ENV] Textile/Fabric Face Masks | Polypropylene
USE-06-R2 | 197 Au [ He ] | 6.086822 | ICP | Environmental | Textile/Fabric Face Masks | [ENV] Textile/Fabric Face Masks | Polypropylene
USE-06-R2 | 200 -> 200 Hg [ H2 ] | 9.847824 | ICP | Environmental | Textile/Fabric Face Masks | [ENV] Textile/Fabric Face Masks | Polypropylene
USE-06-R2 | 202 -> 202 Hg [ H2 ] | 6.148524 | ICP | Environmental | Textile/Fabric Face Masks | [ENV] Textile/Fabric Face Masks | Polypropylene
USE-06-R2 | 205 Tl [ He ] | 24.3865 | ICP | Environmental | Textile/Fabric Face Masks | [ENV] Textile/Fabric Face Masks | Polypropylene
USE-06-R2 | 206 Pb [ He ] | 3546.477 | ICP | Environmental | Textile/Fabric Face Masks | [ENV] Textile/Fabric Face Masks | Polypropylene
USE-06-R2 | 107 Ag [ He ] | 32.78747 | ICP | Environmental | Textile/Fabric Face Masks | [ENV] Textile/Fabric Face Masks | Polypropylene
USE-06-R2 | 208 Pb [ He ] | 3103.062 | ICP | Environmental | Textile/Fabric Face Masks | [ENV] Textile/Fabric Face Masks | Polypropylene
USE-06-R2 | 209 Bi [ He ] | 3.571498 | ICP | Environmental | Textile/Fabric Face Masks | [ENV] Textile/Fabric Face Masks | Polypropylene
USE-06-R2 | 232 Th [ He ] | 530.1251 | ICP | Environmental | Textile/Fabric Face Masks | [ENV] Textile/Fabric Face Masks | Polypropylene
USE-06-R2 | 238 U [ He ] | 191.4729 | ICP | Environmental | Textile/Fabric Face Masks | [ENV] Textile/Fabric Face Masks | Polypropylene
USE-06-R2 | 69 -> 69 Ga [ N2O ] | 511.1878 | ICP | Environmental | Textile/Fabric Face Masks | [ENV] Textile/Fabric Face Masks | Polypropylene
USE-06-R2 | 71 -> 71 Ga [ N2O ] | 842.1538 | ICP | Environmental | Textile/Fabric Face Masks | [ENV] Textile/Fabric Face Masks | Polypropylene
USE-06-R2 | 125 Te [ He ] | 0 | ICP | Environmental | Textile/Fabric Face Masks | [ENV] Textile/Fabric Face Masks | Polypropylene
USE-06-R2 | 137 -> 137 Ba [ N2O ] | 48093.51 | ICP | Environmental | Textile/Fabric Face Masks | [ENV] Textile/Fabric Face Masks | Polypropylene
USE-06-R3 | 27 -> 27 Al [ H2 ] | 1937615.4 | ICP | Environmental | Textile/Fabric Face Masks | [ENV] Textile/Fabric Face Masks | Polypropylene
USE-06-R3 | 31 -> 47 P [ N2O ] | 192206.6 | ICP | Environmental | Textile/Fabric Face Masks | [ENV] Textile/Fabric Face Masks | Polypropylene
USE-06-R3 | 45 -> 61 Sc [ N2O ] | 685.6585 | ICP | Environmental | Textile/Fabric Face Masks | [ENV] Textile/Fabric Face Masks | Polypropylene
USE-06-R3 | 56 -> 56 Fe [ H2 ] | 1598953.3 | ICP | Environmental | Textile/Fabric Face Masks | [ENV] Textile/Fabric Face Masks | Polypropylene
USE-06-R3 | 59 Co [ He ] | 523.8469 | ICP | Environmental | Textile/Fabric Face Masks | [ENV] Textile/Fabric Face Masks | Polypropylene
USE-06-R3 | 60 Ni [ He ] | 2134.178 | ICP | Environmental | Textile/Fabric Face Masks | [ENV] Textile/Fabric Face Masks | Polypropylene
USE-06-R3 | 65 Cu [ He ] | 184317.5 | ICP | Environmental | Textile/Fabric Face Masks | [ENV] Textile/Fabric Face Masks | Polypropylene
USE-06-R3 | 66 Zn [ He ] | 15698.46 | ICP | Environmental | Textile/Fabric Face Masks | [ENV] Textile/Fabric Face Masks | Polypropylene
USE-06-R3 | 78 -> 78 Se [ H2 ] | 69.70803 | ICP | Environmental | Textile/Fabric Face Masks | [ENV] Textile/Fabric Face Masks | Polypropylene
USE-06-R3 | 85 Rb [ He ] | 2813.136 | ICP | Environmental | Textile/Fabric Face Masks | [ENV] Textile/Fabric Face Masks | Polypropylene
USE-06-R3 | 88 Sr [ He ] | 44278.16 | ICP | Environmental | Textile/Fabric Face Masks | [ENV] Textile/Fabric Face Masks | Polypropylene
USE-06-R3 | 89 -> 105 Y [ N2O ] | 1124.106 | ICP | Environmental | Textile/Fabric Face Masks | [ENV] Textile/Fabric Face Masks | Polypropylene
USE-06-R3 | 90 -> 106 Zr [ N2O ] | 6327.514 | ICP | Environmental | Textile/Fabric Face Masks | [ENV] Textile/Fabric Face Masks | Polypropylene
USE-06-R3 | 111 Cd [ He ] | 52.51256 | ICP | Environmental | Textile/Fabric Face Masks | [ENV] Textile/Fabric Face Masks | Polypropylene
USE-06-R3 | 121 Sb [ He ] | 2163.79 | ICP | Environmental | Textile/Fabric Face Masks | [ENV] Textile/Fabric Face Masks | Polypropylene
USE-06-R3 | 130 -> 130 Te [ N2O ] | 0 | ICP | Environmental | Textile/Fabric Face Masks | [ENV] Textile/Fabric Face Masks | Polypropylene
USE-06-R3 | 139 -> 155 La [ N2O ] | 1161.559 | ICP | Environmental | Textile/Fabric Face Masks | [ENV] Textile/Fabric Face Masks | Polypropylene
USE-06-R3 | 140 -> 156 Ce [ N2O ] | 2295.825 | ICP | Environmental | Textile/Fabric Face Masks | [ENV] Textile/Fabric Face Masks | Polypropylene
USE-06-R3 | 141 -> 157 Pr [ N2O ] | 264.2407 | ICP | Environmental | Textile/Fabric Face Masks | [ENV] Textile/Fabric Face Masks | Polypropylene
USE-06-R3 | 146 -> 162 Nd [ N2O ] | 910.0614 | ICP | Environmental | Textile/Fabric Face Masks | [ENV] Textile/Fabric Face Masks | Polypropylene
USE-06-R3 | 147 -> 163 Sm [ N2O ] | 180.0497 | ICP | Environmental | Textile/Fabric Face Masks | [ENV] Textile/Fabric Face Masks | Polypropylene
USE-06-R3 | 153 -> 169 Eu [ N2O ] | 45.64756 | ICP | Environmental | Textile/Fabric Face Masks | [ENV] Textile/Fabric Face Masks | Polypropylene
USE-06-R3 | 157 -> 173 Gd [ N2O ] | 185.4677 | ICP | Environmental | Textile/Fabric Face Masks | [ENV] Textile/Fabric Face Masks | Polypropylene
USE-06-R3 | 159 -> 175 Tb [ N2O ] | 28.82493 | ICP | Environmental | Textile/Fabric Face Masks | [ENV] Textile/Fabric Face Masks | Polypropylene
USE-06-R3 | 163 -> 179 Dy [ N2O ] | 161.099 | ICP | Environmental | Textile/Fabric Face Masks | [ENV] Textile/Fabric Face Masks | Polypropylene
USE-06-R3 | 165 -> 181 Ho [ N2O ] | 33.12185 | ICP | Environmental | Textile/Fabric Face Masks | [ENV] Textile/Fabric Face Masks | Polypropylene
USE-06-R3 | 166 -> 182 Er [ N2O ] | 102.9634 | ICP | Environmental | Textile/Fabric Face Masks | [ENV] Textile/Fabric Face Masks | Polypropylene
USE-06-R3 | 169 -> 185 Tm [ N2O ] | 13.70429 | ICP | Environmental | Textile/Fabric Face Masks | [ENV] Textile/Fabric Face Masks | Polypropylene
USE-06-R3 | 172 -> 188 Yb [ N2O ] | 80.63886 | ICP | Environmental | Textile/Fabric Face Masks | [ENV] Textile/Fabric Face Masks | Polypropylene
USE-06-R3 | 175 -> 191 Lu [ N2O ] | 12.6876 | ICP | Environmental | Textile/Fabric Face Masks | [ENV] Textile/Fabric Face Masks | Polypropylene
USE-06-R3 | 101 Ru [ He ] | 1.772418 | ICP | Environmental | Textile/Fabric Face Masks | [ENV] Textile/Fabric Face Masks | Polypropylene
USE-06-R3 | 105 Pd [ He ] | 107.0436 | ICP | Environmental | Textile/Fabric Face Masks | [ENV] Textile/Fabric Face Masks | Polypropylene
USE-06-R3 | 195 Pt [ He ] | 10.02108 | ICP | Environmental | Textile/Fabric Face Masks | [ENV] Textile/Fabric Face Masks | Polypropylene
USE-06-R3 | 197 Au [ He ] | 5.533115 | ICP | Environmental | Textile/Fabric Face Masks | [ENV] Textile/Fabric Face Masks | Polypropylene
USE-06-R3 | 200 -> 200 Hg [ H2 ] | 1.54376 | ICP | Environmental | Textile/Fabric Face Masks | [ENV] Textile/Fabric Face Masks | Polypropylene
USE-06-R3 | 202 -> 202 Hg [ H2 ] | 1.826062 | ICP | Environmental | Textile/Fabric Face Masks | [ENV] Textile/Fabric Face Masks | Polypropylene
USE-06-R3 | 205 Tl [ He ] | 13.43825 | ICP | Environmental | Textile/Fabric Face Masks | [ENV] Textile/Fabric Face Masks | Polypropylene
USE-06-R3 | 206 Pb [ He ] | 1727.287 | ICP | Environmental | Textile/Fabric Face Masks | [ENV] Textile/Fabric Face Masks | Polypropylene
USE-06-R3 | 107 Ag [ He ] | 26.79199 | ICP | Environmental | Textile/Fabric Face Masks | [ENV] Textile/Fabric Face Masks | Polypropylene
USE-06-R3 | 208 Pb [ He ] | 1568.938 | ICP | Environmental | Textile/Fabric Face Masks | [ENV] Textile/Fabric Face Masks | Polypropylene
USE-06-R3 | 209 Bi [ He ] | 0 | ICP | Environmental | Textile/Fabric Face Masks | [ENV] Textile/Fabric Face Masks | Polypropylene
USE-06-R3 | 232 Th [ He ] | 308.7877 | ICP | Environmental | Textile/Fabric Face Masks | [ENV] Textile/Fabric Face Masks | Polypropylene
USE-06-R3 | 238 U [ He ] | 125.8222 | ICP | Environmental | Textile/Fabric Face Masks | [ENV] Textile/Fabric Face Masks | Polypropylene
USE-06-R3 | 69 -> 69 Ga [ N2O ] | 391.4463 | ICP | Environmental | Textile/Fabric Face Masks | [ENV] Textile/Fabric Face Masks | Polypropylene
USE-06-R3 | 71 -> 71 Ga [ N2O ] | 577.0742 | ICP | Environmental | Textile/Fabric Face Masks | [ENV] Textile/Fabric Face Masks | Polypropylene
USE-06-R3 | 125 Te [ He ] | 0 | ICP | Environmental | Textile/Fabric Face Masks | [ENV] Textile/Fabric Face Masks | Polypropylene
USE-06-R3 | 137 -> 137 Ba [ N2O ] | 45290.45 | ICP | Environmental | Textile/Fabric Face Masks | [ENV] Textile/Fabric Face Masks | Polypropylene
USE-07-R1 | 27 -> 27 Al [ H2 ] | 640931.3 | ICP | Environmental | Food Containers | [ENV] Food Containers | Polyethylene; Polypropylene
USE-07-R1 | 31 -> 47 P [ N2O ] | 87108.94 | ICP | Environmental | Food Containers | [ENV] Food Containers | Polyethylene; Polypropylene
USE-07-R1 | 45 -> 61 Sc [ N2O ] | 149.0788 | ICP | Environmental | Food Containers | [ENV] Food Containers | Polyethylene; Polypropylene
USE-07-R1 | 56 -> 56 Fe [ H2 ] | 353757.7 | ICP | Environmental | Food Containers | [ENV] Food Containers | Polyethylene; Polypropylene
USE-07-R1 | 59 Co [ He ] | 487.7628 | ICP | Environmental | Food Containers | [ENV] Food Containers | Polyethylene; Polypropylene
USE-07-R1 | 60 Ni [ He ] | 1271.308 | ICP | Environmental | Food Containers | [ENV] Food Containers | Polyethylene; Polypropylene
USE-07-R1 | 65 Cu [ He ] | 224578.6 | ICP | Environmental | Food Containers | [ENV] Food Containers | Polyethylene; Polypropylene
USE-07-R1 | 66 Zn [ He ] | 12123.32 | ICP | Environmental | Food Containers | [ENV] Food Containers | Polyethylene; Polypropylene
USE-07-R1 | 78 -> 78 Se [ H2 ] | 29.34862 | ICP | Environmental | Food Containers | [ENV] Food Containers | Polyethylene; Polypropylene
USE-07-R1 | 85 Rb [ He ] | 628.682 | ICP | Environmental | Food Containers | [ENV] Food Containers | Polyethylene; Polypropylene
USE-07-R1 | 88 Sr [ He ] | 8215.553 | ICP | Environmental | Food Containers | [ENV] Food Containers | Polyethylene; Polypropylene
USE-07-R1 | 89 -> 105 Y [ N2O ] | 188.0068 | ICP | Environmental | Food Containers | [ENV] Food Containers | Polyethylene; Polypropylene
USE-07-R1 | 90 -> 106 Zr [ N2O ] | 1539.826 | ICP | Environmental | Food Containers | [ENV] Food Containers | Polyethylene; Polypropylene
USE-07-R1 | 111 Cd [ He ] | 14.33685 | ICP | Environmental | Food Containers | [ENV] Food Containers | Polyethylene; Polypropylene
USE-07-R1 | 121 Sb [ He ] | 310.7956 | ICP | Environmental | Food Containers | [ENV] Food Containers | Polyethylene; Polypropylene
USE-07-R1 | 130 -> 130 Te [ N2O ] | 0 | ICP | Environmental | Food Containers | [ENV] Food Containers | Polyethylene; Polypropylene
USE-07-R1 | 139 -> 155 La [ N2O ] | 312.1919 | ICP | Environmental | Food Containers | [ENV] Food Containers | Polyethylene; Polypropylene
USE-07-R1 | 140 -> 156 Ce [ N2O ] | 664.8751 | ICP | Environmental | Food Containers | [ENV] Food Containers | Polyethylene; Polypropylene
USE-07-R1 | 141 -> 157 Pr [ N2O ] | 69.61775 | ICP | Environmental | Food Containers | [ENV] Food Containers | Polyethylene; Polypropylene
USE-07-R1 | 146 -> 162 Nd [ N2O ] | 227.4186 | ICP | Environmental | Food Containers | [ENV] Food Containers | Polyethylene; Polypropylene
USE-07-R1 | 147 -> 163 Sm [ N2O ] | 35.38251 | ICP | Environmental | Food Containers | [ENV] Food Containers | Polyethylene; Polypropylene
USE-07-R1 | 153 -> 169 Eu [ N2O ] | 9.513337 | ICP | Environmental | Food Containers | [ENV] Food Containers | Polyethylene; Polypropylene
USE-07-R1 | 157 -> 173 Gd [ N2O ] | 35.25595 | ICP | Environmental | Food Containers | [ENV] Food Containers | Polyethylene; Polypropylene
USE-07-R1 | 159 -> 175 Tb [ N2O ] | 5.52527 | ICP | Environmental | Food Containers | [ENV] Food Containers | Polyethylene; Polypropylene
USE-07-R1 | 163 -> 179 Dy [ N2O ] | 31.39557 | ICP | Environmental | Food Containers | [ENV] Food Containers | Polyethylene; Polypropylene
USE-07-R1 | 165 -> 181 Ho [ N2O ] | 6.476593 | ICP | Environmental | Food Containers | [ENV] Food Containers | Polyethylene; Polypropylene
USE-07-R1 | 166 -> 182 Er [ N2O ] | 19.91537 | ICP | Environmental | Food Containers | [ENV] Food Containers | Polyethylene; Polypropylene
USE-07-R1 | 169 -> 185 Tm [ N2O ] | 2.153894 | ICP | Environmental | Food Containers | [ENV] Food Containers | Polyethylene; Polypropylene
USE-07-R1 | 172 -> 188 Yb [ N2O ] | 17.80126 | ICP | Environmental | Food Containers | [ENV] Food Containers | Polyethylene; Polypropylene
USE-07-R1 | 175 -> 191 Lu [ N2O ] | 2.024694 | ICP | Environmental | Food Containers | [ENV] Food Containers | Polyethylene; Polypropylene
USE-07-R1 | 101 Ru [ He ] | 0 | ICP | Environmental | Food Containers | [ENV] Food Containers | Polyethylene; Polypropylene
USE-07-R1 | 105 Pd [ He ] | 17.79449 | ICP | Environmental | Food Containers | [ENV] Food Containers | Polyethylene; Polypropylene
USE-07-R1 | 195 Pt [ He ] | 0 | ICP | Environmental | Food Containers | [ENV] Food Containers | Polyethylene; Polypropylene
USE-07-R1 | 197 Au [ He ] | 0 | ICP | Environmental | Food Containers | [ENV] Food Containers | Polyethylene; Polypropylene
USE-07-R1 | 200 -> 200 Hg [ H2 ] | 2.255166 | ICP | Environmental | Food Containers | [ENV] Food Containers | Polyethylene; Polypropylene
USE-07-R1 | 202 -> 202 Hg [ H2 ] | 0 | ICP | Environmental | Food Containers | [ENV] Food Containers | Polyethylene; Polypropylene
USE-07-R1 | 205 Tl [ He ] | 2.498676 | ICP | Environmental | Food Containers | [ENV] Food Containers | Polyethylene; Polypropylene
USE-07-R1 | 206 Pb [ He ] | 2727.61 | ICP | Environmental | Food Containers | [ENV] Food Containers | Polyethylene; Polypropylene
USE-07-R1 | 107 Ag [ He ] | 6.634938 | ICP | Environmental | Food Containers | [ENV] Food Containers | Polyethylene; Polypropylene
USE-07-R1 | 208 Pb [ He ] | 2398.58 | ICP | Environmental | Food Containers | [ENV] Food Containers | Polyethylene; Polypropylene
USE-07-R1 | 209 Bi [ He ] | 24.06376 | ICP | Environmental | Food Containers | [ENV] Food Containers | Polyethylene; Polypropylene
USE-07-R1 | 232 Th [ He ] | 81.85769 | ICP | Environmental | Food Containers | [ENV] Food Containers | Polyethylene; Polypropylene
USE-07-R1 | 238 U [ He ] | 31.79718 | ICP | Environmental | Food Containers | [ENV] Food Containers | Polyethylene; Polypropylene
USE-07-R1 | 69 -> 69 Ga [ N2O ] | 73.41399 | ICP | Environmental | Food Containers | [ENV] Food Containers | Polyethylene; Polypropylene
USE-07-R1 | 71 -> 71 Ga [ N2O ] | 158.8446 | ICP | Environmental | Food Containers | [ENV] Food Containers | Polyethylene; Polypropylene
USE-07-R1 | 125 Te [ He ] | 0 | ICP | Environmental | Food Containers | [ENV] Food Containers | Polyethylene; Polypropylene
USE-07-R1 | 137 -> 137 Ba [ N2O ] | 11620.69 | ICP | Environmental | Food Containers | [ENV] Food Containers | Polyethylene; Polypropylene
USE-07-R2 | 27 -> 27 Al [ H2 ] | 409366.6 | ICP | Environmental | Food Containers | [ENV] Food Containers | Polyethylene; Polypropylene
USE-07-R2 | 31 -> 47 P [ N2O ] | 80694.95 | ICP | Environmental | Food Containers | [ENV] Food Containers | Polyethylene; Polypropylene
USE-07-R2 | 45 -> 61 Sc [ N2O ] | 103.0373 | ICP | Environmental | Food Containers | [ENV] Food Containers | Polyethylene; Polypropylene
USE-07-R2 | 56 -> 56 Fe [ H2 ] | 230811.4 | ICP | Environmental | Food Containers | [ENV] Food Containers | Polyethylene; Polypropylene
USE-07-R2 | 59 Co [ He ] | 621.3801 | ICP | Environmental | Food Containers | [ENV] Food Containers | Polyethylene; Polypropylene
USE-07-R2 | 60 Ni [ He ] | 578.4536 | ICP | Environmental | Food Containers | [ENV] Food Containers | Polyethylene; Polypropylene
USE-07-R2 | 65 Cu [ He ] | 126443.1 | ICP | Environmental | Food Containers | [ENV] Food Containers | Polyethylene; Polypropylene
USE-07-R2 | 66 Zn [ He ] | 9516.152 | ICP | Environmental | Food Containers | [ENV] Food Containers | Polyethylene; Polypropylene
USE-07-R2 | 78 -> 78 Se [ H2 ] | 23.23946 | ICP | Environmental | Food Containers | [ENV] Food Containers | Polyethylene; Polypropylene
USE-07-R2 | 85 Rb [ He ] | 369.1969 | ICP | Environmental | Food Containers | [ENV] Food Containers | Polyethylene; Polypropylene
USE-07-R2 | 88 Sr [ He ] | 4763.712 | ICP | Environmental | Food Containers | [ENV] Food Containers | Polyethylene; Polypropylene
USE-07-R2 | 89 -> 105 Y [ N2O ] | 134.7251 | ICP | Environmental | Food Containers | [ENV] Food Containers | Polyethylene; Polypropylene
USE-07-R2 | 90 -> 106 Zr [ N2O ] | 1451.027 | ICP | Environmental | Food Containers | [ENV] Food Containers | Polyethylene; Polypropylene
USE-07-R2 | 111 Cd [ He ] | 9.691554 | ICP | Environmental | Food Containers | [ENV] Food Containers | Polyethylene; Polypropylene
USE-07-R2 | 121 Sb [ He ] | 376.114 | ICP | Environmental | Food Containers | [ENV] Food Containers | Polyethylene; Polypropylene
USE-07-R2 | 130 -> 130 Te [ N2O ] | 0.7832362 | ICP | Environmental | Food Containers | [ENV] Food Containers | Polyethylene; Polypropylene
USE-07-R2 | 139 -> 155 La [ N2O ] | 173.3598 | ICP | Environmental | Food Containers | [ENV] Food Containers | Polyethylene; Polypropylene
USE-07-R2 | 140 -> 156 Ce [ N2O ] | 423.567 | ICP | Environmental | Food Containers | [ENV] Food Containers | Polyethylene; Polypropylene
USE-07-R2 | 141 -> 157 Pr [ N2O ] | 39.80442 | ICP | Environmental | Food Containers | [ENV] Food Containers | Polyethylene; Polypropylene
USE-07-R2 | 146 -> 162 Nd [ N2O ] | 133.3164 | ICP | Environmental | Food Containers | [ENV] Food Containers | Polyethylene; Polypropylene
USE-07-R2 | 147 -> 163 Sm [ N2O ] | 24.59844 | ICP | Environmental | Food Containers | [ENV] Food Containers | Polyethylene; Polypropylene
USE-07-R2 | 153 -> 169 Eu [ N2O ] | 6.998179 | ICP | Environmental | Food Containers | [ENV] Food Containers | Polyethylene; Polypropylene
USE-07-R2 | 157 -> 173 Gd [ N2O ] | 24.31276 | ICP | Environmental | Food Containers | [ENV] Food Containers | Polyethylene; Polypropylene
USE-07-R2 | 159 -> 175 Tb [ N2O ] | 3.485127 | ICP | Environmental | Food Containers | [ENV] Food Containers | Polyethylene; Polypropylene
USE-07-R2 | 163 -> 179 Dy [ N2O ] | 20.87778 | ICP | Environmental | Food Containers | [ENV] Food Containers | Polyethylene; Polypropylene
USE-07-R2 | 165 -> 181 Ho [ N2O ] | 4.320322 | ICP | Environmental | Food Containers | [ENV] Food Containers | Polyethylene; Polypropylene
USE-07-R2 | 166 -> 182 Er [ N2O ] | 13.14412 | ICP | Environmental | Food Containers | [ENV] Food Containers | Polyethylene; Polypropylene
USE-07-R2 | 169 -> 185 Tm [ N2O ] | 1.491795 | ICP | Environmental | Food Containers | [ENV] Food Containers | Polyethylene; Polypropylene
USE-07-R2 | 172 -> 188 Yb [ N2O ] | 10.27399 | ICP | Environmental | Food Containers | [ENV] Food Containers | Polyethylene; Polypropylene
USE-07-R2 | 175 -> 191 Lu [ N2O ] | 1.779257 | ICP | Environmental | Food Containers | [ENV] Food Containers | Polyethylene; Polypropylene
USE-07-R2 | 101 Ru [ He ] | 0 | ICP | Environmental | Food Containers | [ENV] Food Containers | Polyethylene; Polypropylene
USE-07-R2 | 105 Pd [ He ] | 12.09816 | ICP | Environmental | Food Containers | [ENV] Food Containers | Polyethylene; Polypropylene
USE-07-R2 | 195 Pt [ He ] | 0.3726071 | ICP | Environmental | Food Containers | [ENV] Food Containers | Polyethylene; Polypropylene
USE-07-R2 | 197 Au [ He ] | 0.8162999 | ICP | Environmental | Food Containers | [ENV] Food Containers | Polyethylene; Polypropylene
USE-07-R2 | 200 -> 200 Hg [ H2 ] | 2.347445 | ICP | Environmental | Food Containers | [ENV] Food Containers | Polyethylene; Polypropylene
USE-07-R2 | 202 -> 202 Hg [ H2 ] | 0 | ICP | Environmental | Food Containers | [ENV] Food Containers | Polyethylene; Polypropylene
USE-07-R2 | 205 Tl [ He ] | 4.038899 | ICP | Environmental | Food Containers | [ENV] Food Containers | Polyethylene; Polypropylene
USE-07-R2 | 206 Pb [ He ] | 2322.91 | ICP | Environmental | Food Containers | [ENV] Food Containers | Polyethylene; Polypropylene
USE-07-R2 | 107 Ag [ He ] | 5.521995 | ICP | Environmental | Food Containers | [ENV] Food Containers | Polyethylene; Polypropylene
USE-07-R2 | 208 Pb [ He ] | 2097.458 | ICP | Environmental | Food Containers | [ENV] Food Containers | Polyethylene; Polypropylene
USE-07-R2 | 209 Bi [ He ] | 12.60353 | ICP | Environmental | Food Containers | [ENV] Food Containers | Polyethylene; Polypropylene
USE-07-R2 | 232 Th [ He ] | 44.7061 | ICP | Environmental | Food Containers | [ENV] Food Containers | Polyethylene; Polypropylene
USE-07-R2 | 238 U [ He ] | 17.65088 | ICP | Environmental | Food Containers | [ENV] Food Containers | Polyethylene; Polypropylene
USE-07-R2 | 69 -> 69 Ga [ N2O ] | 59.24423 | ICP | Environmental | Food Containers | [ENV] Food Containers | Polyethylene; Polypropylene
USE-07-R2 | 71 -> 71 Ga [ N2O ] | 101.8908 | ICP | Environmental | Food Containers | [ENV] Food Containers | Polyethylene; Polypropylene
USE-07-R2 | 125 Te [ He ] | 0 | ICP | Environmental | Food Containers | [ENV] Food Containers | Polyethylene; Polypropylene
USE-07-R2 | 137 -> 137 Ba [ N2O ] | 10277.83 | ICP | Environmental | Food Containers | [ENV] Food Containers | Polyethylene; Polypropylene
USE-07-R3 | 27 -> 27 Al [ H2 ] | 284270 | ICP | Environmental | Food Containers | [ENV] Food Containers | Polyethylene; Polypropylene
USE-07-R3 | 31 -> 47 P [ N2O ] | 72146.67 | ICP | Environmental | Food Containers | [ENV] Food Containers | Polyethylene; Polypropylene
USE-07-R3 | 45 -> 61 Sc [ N2O ] | 83.67337 | ICP | Environmental | Food Containers | [ENV] Food Containers | Polyethylene; Polypropylene
USE-07-R3 | 56 -> 56 Fe [ H2 ] | 166885.7 | ICP | Environmental | Food Containers | [ENV] Food Containers | Polyethylene; Polypropylene
USE-07-R3 | 59 Co [ He ] | 455.2884 | ICP | Environmental | Food Containers | [ENV] Food Containers | Polyethylene; Polypropylene
USE-07-R3 | 60 Ni [ He ] | 307.0798 | ICP | Environmental | Food Containers | [ENV] Food Containers | Polyethylene; Polypropylene
USE-07-R3 | 65 Cu [ He ] | 79949.72 | ICP | Environmental | Food Containers | [ENV] Food Containers | Polyethylene; Polypropylene
USE-07-R3 | 66 Zn [ He ] | 8582.677 | ICP | Environmental | Food Containers | [ENV] Food Containers | Polyethylene; Polypropylene
USE-07-R3 | 78 -> 78 Se [ H2 ] | 6.286938 | ICP | Environmental | Food Containers | [ENV] Food Containers | Polyethylene; Polypropylene
USE-07-R3 | 85 Rb [ He ] | 255.7076 | ICP | Environmental | Food Containers | [ENV] Food Containers | Polyethylene; Polypropylene
USE-07-R3 | 88 Sr [ He ] | 3290.447 | ICP | Environmental | Food Containers | [ENV] Food Containers | Polyethylene; Polypropylene
USE-07-R3 | 89 -> 105 Y [ N2O ] | 101.0555 | ICP | Environmental | Food Containers | [ENV] Food Containers | Polyethylene; Polypropylene
USE-07-R3 | 90 -> 106 Zr [ N2O ] | 1642.409 | ICP | Environmental | Food Containers | [ENV] Food Containers | Polyethylene; Polypropylene
USE-07-R3 | 111 Cd [ He ] | 6.607818 | ICP | Environmental | Food Containers | [ENV] Food Containers | Polyethylene; Polypropylene
USE-07-R3 | 121 Sb [ He ] | 1040.488 | ICP | Environmental | Food Containers | [ENV] Food Containers | Polyethylene; Polypropylene
USE-07-R3 | 130 -> 130 Te [ N2O ] | 0 | ICP | Environmental | Food Containers | [ENV] Food Containers | Polyethylene; Polypropylene
USE-07-R3 | 139 -> 155 La [ N2O ] | 127.4045 | ICP | Environmental | Food Containers | [ENV] Food Containers | Polyethylene; Polypropylene
USE-07-R3 | 140 -> 156 Ce [ N2O ] | 326.4223 | ICP | Environmental | Food Containers | [ENV] Food Containers | Polyethylene; Polypropylene
USE-07-R3 | 141 -> 157 Pr [ N2O ] | 28.59701 | ICP | Environmental | Food Containers | [ENV] Food Containers | Polyethylene; Polypropylene
USE-07-R3 | 146 -> 162 Nd [ N2O ] | 91.34339 | ICP | Environmental | Food Containers | [ENV] Food Containers | Polyethylene; Polypropylene
USE-07-R3 | 147 -> 163 Sm [ N2O ] | 18.92361 | ICP | Environmental | Food Containers | [ENV] Food Containers | Polyethylene; Polypropylene
USE-07-R3 | 153 -> 169 Eu [ N2O ] | 5.113759 | ICP | Environmental | Food Containers | [ENV] Food Containers | Polyethylene; Polypropylene
USE-07-R3 | 157 -> 173 Gd [ N2O ] | 21.41915 | ICP | Environmental | Food Containers | [ENV] Food Containers | Polyethylene; Polypropylene
USE-07-R3 | 159 -> 175 Tb [ N2O ] | 3.213177 | ICP | Environmental | Food Containers | [ENV] Food Containers | Polyethylene; Polypropylene
USE-07-R3 | 163 -> 179 Dy [ N2O ] | 14.99173 | ICP | Environmental | Food Containers | [ENV] Food Containers | Polyethylene; Polypropylene
USE-07-R3 | 165 -> 181 Ho [ N2O ] | 3.522134 | ICP | Environmental | Food Containers | [ENV] Food Containers | Polyethylene; Polypropylene
USE-07-R3 | 166 -> 182 Er [ N2O ] | 9.545024 | ICP | Environmental | Food Containers | [ENV] Food Containers | Polyethylene; Polypropylene
USE-07-R3 | 169 -> 185 Tm [ N2O ] | 1.139064 | ICP | Environmental | Food Containers | [ENV] Food Containers | Polyethylene; Polypropylene
USE-07-R3 | 172 -> 188 Yb [ N2O ] | 9.164222 | ICP | Environmental | Food Containers | [ENV] Food Containers | Polyethylene; Polypropylene
USE-07-R3 | 175 -> 191 Lu [ N2O ] | 0.8808006 | ICP | Environmental | Food Containers | [ENV] Food Containers | Polyethylene; Polypropylene
USE-07-R3 | 101 Ru [ He ] | 0.5352911 | ICP | Environmental | Food Containers | [ENV] Food Containers | Polyethylene; Polypropylene
USE-07-R3 | 105 Pd [ He ] | 6.579348 | ICP | Environmental | Food Containers | [ENV] Food Containers | Polyethylene; Polypropylene
USE-07-R3 | 195 Pt [ He ] | 1.890386 | ICP | Environmental | Food Containers | [ENV] Food Containers | Polyethylene; Polypropylene
USE-07-R3 | 197 Au [ He ] | 11.57574 | ICP | Environmental | Food Containers | [ENV] Food Containers | Polyethylene; Polypropylene
USE-07-R3 | 200 -> 200 Hg [ H2 ] | 0.1441324 | ICP | Environmental | Food Containers | [ENV] Food Containers | Polyethylene; Polypropylene
USE-07-R3 | 202 -> 202 Hg [ H2 ] | 0.9542444 | ICP | Environmental | Food Containers | [ENV] Food Containers | Polyethylene; Polypropylene
USE-07-R3 | 205 Tl [ He ] | 1.848638 | ICP | Environmental | Food Containers | [ENV] Food Containers | Polyethylene; Polypropylene
USE-07-R3 | 206 Pb [ He ] | 1761.878 | ICP | Environmental | Food Containers | [ENV] Food Containers | Polyethylene; Polypropylene
USE-07-R3 | 107 Ag [ He ] | 5.179594 | ICP | Environmental | Food Containers | [ENV] Food Containers | Polyethylene; Polypropylene
USE-07-R3 | 208 Pb [ He ] | 1571.359 | ICP | Environmental | Food Containers | [ENV] Food Containers | Polyethylene; Polypropylene
USE-07-R3 | 209 Bi [ He ] | 1.169619 | ICP | Environmental | Food Containers | [ENV] Food Containers | Polyethylene; Polypropylene
USE-07-R3 | 232 Th [ He ] | 34.50475 | ICP | Environmental | Food Containers | [ENV] Food Containers | Polyethylene; Polypropylene
USE-07-R3 | 238 U [ He ] | 15.23861 | ICP | Environmental | Food Containers | [ENV] Food Containers | Polyethylene; Polypropylene
USE-07-R3 | 69 -> 69 Ga [ N2O ] | 28.15123 | ICP | Environmental | Food Containers | [ENV] Food Containers | Polyethylene; Polypropylene
USE-07-R3 | 71 -> 71 Ga [ N2O ] | 70.91231 | ICP | Environmental | Food Containers | [ENV] Food Containers | Polyethylene; Polypropylene
USE-07-R3 | 125 Te [ He ] | 0 | ICP | Environmental | Food Containers | [ENV] Food Containers | Polyethylene; Polypropylene
USE-07-R3 | 137 -> 137 Ba [ N2O ] | 7442.264 | ICP | Environmental | Food Containers | [ENV] Food Containers | Polyethylene; Polypropylene
USE-09-R1 | 27 -> 27 Al [ H2 ] | 2131775.2 | ICP | Environmental | Food Wrappers | [ENV] Food Wrappers | Polypropylene
USE-09-R1 | 31 -> 47 P [ N2O ] | 104280.7 | ICP | Environmental | Food Wrappers | [ENV] Food Wrappers | Polypropylene
USE-09-R1 | 45 -> 61 Sc [ N2O ] | 220.1158 | ICP | Environmental | Food Wrappers | [ENV] Food Wrappers | Polypropylene
USE-09-R1 | 56 -> 56 Fe [ H2 ] | 504503.2 | ICP | Environmental | Food Wrappers | [ENV] Food Wrappers | Polypropylene
USE-09-R1 | 59 Co [ He ] | 778.1756 | ICP | Environmental | Food Wrappers | [ENV] Food Wrappers | Polypropylene
USE-09-R1 | 60 Ni [ He ] | 862.4376 | ICP | Environmental | Food Wrappers | [ENV] Food Wrappers | Polypropylene
USE-09-R1 | 65 Cu [ He ] | 232530 | ICP | Environmental | Food Wrappers | [ENV] Food Wrappers | Polypropylene
USE-09-R1 | 66 Zn [ He ] | 15242.43 | ICP | Environmental | Food Wrappers | [ENV] Food Wrappers | Polypropylene
USE-09-R1 | 78 -> 78 Se [ H2 ] | 60.96067 | ICP | Environmental | Food Wrappers | [ENV] Food Wrappers | Polypropylene
USE-09-R1 | 85 Rb [ He ] | 1070.468 | ICP | Environmental | Food Wrappers | [ENV] Food Wrappers | Polypropylene
USE-09-R1 | 88 Sr [ He ] | 21554.4 | ICP | Environmental | Food Wrappers | [ENV] Food Wrappers | Polypropylene
USE-09-R1 | 89 -> 105 Y [ N2O ] | 287.3682 | ICP | Environmental | Food Wrappers | [ENV] Food Wrappers | Polypropylene
USE-09-R1 | 90 -> 106 Zr [ N2O ] | 1938.693 | ICP | Environmental | Food Wrappers | [ENV] Food Wrappers | Polypropylene
USE-09-R1 | 111 Cd [ He ] | 21.00493 | ICP | Environmental | Food Wrappers | [ENV] Food Wrappers | Polypropylene
USE-09-R1 | 121 Sb [ He ] | 181.2131 | ICP | Environmental | Food Wrappers | [ENV] Food Wrappers | Polypropylene
USE-09-R1 | 130 -> 130 Te [ N2O ] | 0 | ICP | Environmental | Food Wrappers | [ENV] Food Wrappers | Polypropylene
USE-09-R1 | 139 -> 155 La [ N2O ] | 368.8753 | ICP | Environmental | Food Wrappers | [ENV] Food Wrappers | Polypropylene
USE-09-R1 | 140 -> 156 Ce [ N2O ] | 884.798 | ICP | Environmental | Food Wrappers | [ENV] Food Wrappers | Polypropylene
USE-09-R1 | 141 -> 157 Pr [ N2O ] | 87.20499 | ICP | Environmental | Food Wrappers | [ENV] Food Wrappers | Polypropylene
USE-09-R1 | 146 -> 162 Nd [ N2O ] | 287.901 | ICP | Environmental | Food Wrappers | [ENV] Food Wrappers | Polypropylene
USE-09-R1 | 147 -> 163 Sm [ N2O ] | 50.39757 | ICP | Environmental | Food Wrappers | [ENV] Food Wrappers | Polypropylene
USE-09-R1 | 153 -> 169 Eu [ N2O ] | 14.4796 | ICP | Environmental | Food Wrappers | [ENV] Food Wrappers | Polypropylene
USE-09-R1 | 157 -> 173 Gd [ N2O ] | 54.50713 | ICP | Environmental | Food Wrappers | [ENV] Food Wrappers | Polypropylene
USE-09-R1 | 159 -> 175 Tb [ N2O ] | 7.177444 | ICP | Environmental | Food Wrappers | [ENV] Food Wrappers | Polypropylene
USE-09-R1 | 163 -> 179 Dy [ N2O ] | 48.33604 | ICP | Environmental | Food Wrappers | [ENV] Food Wrappers | Polypropylene
USE-09-R1 | 165 -> 181 Ho [ N2O ] | 9.358349 | ICP | Environmental | Food Wrappers | [ENV] Food Wrappers | Polypropylene
USE-09-R1 | 166 -> 182 Er [ N2O ] | 26.99176 | ICP | Environmental | Food Wrappers | [ENV] Food Wrappers | Polypropylene
USE-09-R1 | 169 -> 185 Tm [ N2O ] | 3.768938 | ICP | Environmental | Food Wrappers | [ENV] Food Wrappers | Polypropylene
USE-09-R1 | 172 -> 188 Yb [ N2O ] | 22.97588 | ICP | Environmental | Food Wrappers | [ENV] Food Wrappers | Polypropylene
USE-09-R1 | 175 -> 191 Lu [ N2O ] | 3.924583 | ICP | Environmental | Food Wrappers | [ENV] Food Wrappers | Polypropylene
USE-09-R1 | 101 Ru [ He ] | 1.055476 | ICP | Environmental | Food Wrappers | [ENV] Food Wrappers | Polypropylene
USE-09-R1 | 105 Pd [ He ] | 52.71055 | ICP | Environmental | Food Wrappers | [ENV] Food Wrappers | Polypropylene
USE-09-R1 | 195 Pt [ He ] | 2.055542 | ICP | Environmental | Food Wrappers | [ENV] Food Wrappers | Polypropylene
USE-09-R1 | 197 Au [ He ] | 0 | ICP | Environmental | Food Wrappers | [ENV] Food Wrappers | Polypropylene
USE-09-R1 | 200 -> 200 Hg [ H2 ] | 1.619801 | ICP | Environmental | Food Wrappers | [ENV] Food Wrappers | Polypropylene
USE-09-R1 | 202 -> 202 Hg [ H2 ] | 2.677173 | ICP | Environmental | Food Wrappers | [ENV] Food Wrappers | Polypropylene
USE-09-R1 | 205 Tl [ He ] | 22.43794 | ICP | Environmental | Food Wrappers | [ENV] Food Wrappers | Polypropylene
USE-09-R1 | 206 Pb [ He ] | 2505.976 | ICP | Environmental | Food Wrappers | [ENV] Food Wrappers | Polypropylene
USE-09-R1 | 107 Ag [ He ] | 14.24694 | ICP | Environmental | Food Wrappers | [ENV] Food Wrappers | Polypropylene
USE-09-R1 | 208 Pb [ He ] | 2244.662 | ICP | Environmental | Food Wrappers | [ENV] Food Wrappers | Polypropylene
USE-09-R1 | 209 Bi [ He ] | 0 | ICP | Environmental | Food Wrappers | [ENV] Food Wrappers | Polypropylene
USE-09-R1 | 232 Th [ He ] | 115.4219 | ICP | Environmental | Food Wrappers | [ENV] Food Wrappers | Polypropylene
USE-09-R1 | 238 U [ He ] | 50.70752 | ICP | Environmental | Food Wrappers | [ENV] Food Wrappers | Polypropylene
USE-09-R1 | 69 -> 69 Ga [ N2O ] | 163.5701 | ICP | Environmental | Food Wrappers | [ENV] Food Wrappers | Polypropylene
USE-09-R1 | 71 -> 71 Ga [ N2O ] | 460.9798 | ICP | Environmental | Food Wrappers | [ENV] Food Wrappers | Polypropylene
USE-09-R1 | 125 Te [ He ] | 0 | ICP | Environmental | Food Wrappers | [ENV] Food Wrappers | Polypropylene
USE-09-R1 | 137 -> 137 Ba [ N2O ] | 16224.93 | ICP | Environmental | Food Wrappers | [ENV] Food Wrappers | Polypropylene
USE-09-R2 | 27 -> 27 Al [ H2 ] | 2159120.9 | ICP | Environmental | Food Wrappers | [ENV] Food Wrappers | Polypropylene
USE-09-R2 | 31 -> 47 P [ N2O ] | 90382.78 | ICP | Environmental | Food Wrappers | [ENV] Food Wrappers | Polypropylene
USE-09-R2 | 45 -> 61 Sc [ N2O ] | 196.855 | ICP | Environmental | Food Wrappers | [ENV] Food Wrappers | Polypropylene
USE-09-R2 | 56 -> 56 Fe [ H2 ] | 435254.6 | ICP | Environmental | Food Wrappers | [ENV] Food Wrappers | Polypropylene
USE-09-R2 | 59 Co [ He ] | 621.4708 | ICP | Environmental | Food Wrappers | [ENV] Food Wrappers | Polypropylene
USE-09-R2 | 60 Ni [ He ] | 756.9827 | ICP | Environmental | Food Wrappers | [ENV] Food Wrappers | Polypropylene
USE-09-R2 | 65 Cu [ He ] | 420465.6 | ICP | Environmental | Food Wrappers | [ENV] Food Wrappers | Polypropylene
USE-09-R2 | 66 Zn [ He ] | 14384.95 | ICP | Environmental | Food Wrappers | [ENV] Food Wrappers | Polypropylene
USE-09-R2 | 78 -> 78 Se [ H2 ] | 49.99344 | ICP | Environmental | Food Wrappers | [ENV] Food Wrappers | Polypropylene
USE-09-R2 | 85 Rb [ He ] | 952.7576 | ICP | Environmental | Food Wrappers | [ENV] Food Wrappers | Polypropylene
USE-09-R2 | 88 Sr [ He ] | 25335.42 | ICP | Environmental | Food Wrappers | [ENV] Food Wrappers | Polypropylene
USE-09-R2 | 89 -> 105 Y [ N2O ] | 268.1174 | ICP | Environmental | Food Wrappers | [ENV] Food Wrappers | Polypropylene
USE-09-R2 | 90 -> 106 Zr [ N2O ] | 1656.193 | ICP | Environmental | Food Wrappers | [ENV] Food Wrappers | Polypropylene
USE-09-R2 | 111 Cd [ He ] | 17.42357 | ICP | Environmental | Food Wrappers | [ENV] Food Wrappers | Polypropylene
USE-09-R2 | 121 Sb [ He ] | 185.9197 | ICP | Environmental | Food Wrappers | [ENV] Food Wrappers | Polypropylene
USE-09-R2 | 130 -> 130 Te [ N2O ] | 0.2669992 | ICP | Environmental | Food Wrappers | [ENV] Food Wrappers | Polypropylene
USE-09-R2 | 139 -> 155 La [ N2O ] | 357.5031 | ICP | Environmental | Food Wrappers | [ENV] Food Wrappers | Polypropylene
USE-09-R2 | 140 -> 156 Ce [ N2O ] | 854.2283 | ICP | Environmental | Food Wrappers | [ENV] Food Wrappers | Polypropylene
USE-09-R2 | 141 -> 157 Pr [ N2O ] | 82.93347 | ICP | Environmental | Food Wrappers | [ENV] Food Wrappers | Polypropylene
USE-09-R2 | 146 -> 162 Nd [ N2O ] | 259.1719 | ICP | Environmental | Food Wrappers | [ENV] Food Wrappers | Polypropylene
USE-09-R2 | 147 -> 163 Sm [ N2O ] | 48.12461 | ICP | Environmental | Food Wrappers | [ENV] Food Wrappers | Polypropylene
USE-09-R2 | 153 -> 169 Eu [ N2O ] | 14.76829 | ICP | Environmental | Food Wrappers | [ENV] Food Wrappers | Polypropylene
USE-09-R2 | 157 -> 173 Gd [ N2O ] | 50.18506 | ICP | Environmental | Food Wrappers | [ENV] Food Wrappers | Polypropylene
USE-09-R2 | 159 -> 175 Tb [ N2O ] | 7.476594 | ICP | Environmental | Food Wrappers | [ENV] Food Wrappers | Polypropylene
USE-09-R2 | 163 -> 179 Dy [ N2O ] | 40.06601 | ICP | Environmental | Food Wrappers | [ENV] Food Wrappers | Polypropylene
USE-09-R2 | 165 -> 181 Ho [ N2O ] | 7.924461 | ICP | Environmental | Food Wrappers | [ENV] Food Wrappers | Polypropylene
USE-09-R2 | 166 -> 182 Er [ N2O ] | 26.29843 | ICP | Environmental | Food Wrappers | [ENV] Food Wrappers | Polypropylene
USE-09-R2 | 169 -> 185 Tm [ N2O ] | 3.793019 | ICP | Environmental | Food Wrappers | [ENV] Food Wrappers | Polypropylene
USE-09-R2 | 172 -> 188 Yb [ N2O ] | 19.31898 | ICP | Environmental | Food Wrappers | [ENV] Food Wrappers | Polypropylene
USE-09-R2 | 175 -> 191 Lu [ N2O ] | 2.760398 | ICP | Environmental | Food Wrappers | [ENV] Food Wrappers | Polypropylene
USE-09-R2 | 101 Ru [ He ] | 0.2326254 | ICP | Environmental | Food Wrappers | [ENV] Food Wrappers | Polypropylene
USE-09-R2 | 105 Pd [ He ] | 57.81656 | ICP | Environmental | Food Wrappers | [ENV] Food Wrappers | Polypropylene
USE-09-R2 | 195 Pt [ He ] | 2.247307 | ICP | Environmental | Food Wrappers | [ENV] Food Wrappers | Polypropylene
USE-09-R2 | 197 Au [ He ] | 0 | ICP | Environmental | Food Wrappers | [ENV] Food Wrappers | Polypropylene
USE-09-R2 | 200 -> 200 Hg [ H2 ] | 0 | ICP | Environmental | Food Wrappers | [ENV] Food Wrappers | Polypropylene
USE-09-R2 | 202 -> 202 Hg [ H2 ] | 0 | ICP | Environmental | Food Wrappers | [ENV] Food Wrappers | Polypropylene
USE-09-R2 | 205 Tl [ He ] | 7.950199 | ICP | Environmental | Food Wrappers | [ENV] Food Wrappers | Polypropylene
USE-09-R2 | 206 Pb [ He ] | 2026.605 | ICP | Environmental | Food Wrappers | [ENV] Food Wrappers | Polypropylene
USE-09-R2 | 107 Ag [ He ] | 9.804077 | ICP | Environmental | Food Wrappers | [ENV] Food Wrappers | Polypropylene
USE-09-R2 | 208 Pb [ He ] | 1799.56 | ICP | Environmental | Food Wrappers | [ENV] Food Wrappers | Polypropylene
USE-09-R2 | 209 Bi [ He ] | 0 | ICP | Environmental | Food Wrappers | [ENV] Food Wrappers | Polypropylene
USE-09-R2 | 232 Th [ He ] | 106.2906 | ICP | Environmental | Food Wrappers | [ENV] Food Wrappers | Polypropylene
USE-09-R2 | 238 U [ He ] | 73.68115 | ICP | Environmental | Food Wrappers | [ENV] Food Wrappers | Polypropylene
USE-09-R2 | 69 -> 69 Ga [ N2O ] | 167.643 | ICP | Environmental | Food Wrappers | [ENV] Food Wrappers | Polypropylene
USE-09-R2 | 71 -> 71 Ga [ N2O ] | 462.4971 | ICP | Environmental | Food Wrappers | [ENV] Food Wrappers | Polypropylene
USE-09-R2 | 125 Te [ He ] | 0 | ICP | Environmental | Food Wrappers | [ENV] Food Wrappers | Polypropylene
USE-09-R2 | 137 -> 137 Ba [ N2O ] | 17155.45 | ICP | Environmental | Food Wrappers | [ENV] Food Wrappers | Polypropylene
USE-09-R3 | 27 -> 27 Al [ H2 ] | 2136797.5 | ICP | Environmental | Food Wrappers | [ENV] Food Wrappers | Polypropylene
USE-09-R3 | 31 -> 47 P [ N2O ] | 95931.05 | ICP | Environmental | Food Wrappers | [ENV] Food Wrappers | Polypropylene
USE-09-R3 | 45 -> 61 Sc [ N2O ] | 182.9606 | ICP | Environmental | Food Wrappers | [ENV] Food Wrappers | Polypropylene
USE-09-R3 | 56 -> 56 Fe [ H2 ] | 408727.2 | ICP | Environmental | Food Wrappers | [ENV] Food Wrappers | Polypropylene
USE-09-R3 | 59 Co [ He ] | 662.4942 | ICP | Environmental | Food Wrappers | [ENV] Food Wrappers | Polypropylene
USE-09-R3 | 60 Ni [ He ] | 729.9997 | ICP | Environmental | Food Wrappers | [ENV] Food Wrappers | Polypropylene
USE-09-R3 | 65 Cu [ He ] | 227096.7 | ICP | Environmental | Food Wrappers | [ENV] Food Wrappers | Polypropylene
USE-09-R3 | 66 Zn [ He ] | 13563.29 | ICP | Environmental | Food Wrappers | [ENV] Food Wrappers | Polypropylene
USE-09-R3 | 78 -> 78 Se [ H2 ] | 7.195044 | ICP | Environmental | Food Wrappers | [ENV] Food Wrappers | Polypropylene
USE-09-R3 | 85 Rb [ He ] | 889.4327 | ICP | Environmental | Food Wrappers | [ENV] Food Wrappers | Polypropylene
USE-09-R3 | 88 Sr [ He ] | 21607.32 | ICP | Environmental | Food Wrappers | [ENV] Food Wrappers | Polypropylene
USE-09-R3 | 89 -> 105 Y [ N2O ] | 273.5668 | ICP | Environmental | Food Wrappers | [ENV] Food Wrappers | Polypropylene
USE-09-R3 | 90 -> 106 Zr [ N2O ] | 1610.43 | ICP | Environmental | Food Wrappers | [ENV] Food Wrappers | Polypropylene
USE-09-R3 | 111 Cd [ He ] | 17.32301 | ICP | Environmental | Food Wrappers | [ENV] Food Wrappers | Polypropylene
USE-09-R3 | 121 Sb [ He ] | 164.3803 | ICP | Environmental | Food Wrappers | [ENV] Food Wrappers | Polypropylene
USE-09-R3 | 130 -> 130 Te [ N2O ] | 2.857239 | ICP | Environmental | Food Wrappers | [ENV] Food Wrappers | Polypropylene
USE-09-R3 | 139 -> 155 La [ N2O ] | 364.3387 | ICP | Environmental | Food Wrappers | [ENV] Food Wrappers | Polypropylene
USE-09-R3 | 140 -> 156 Ce [ N2O ] | 888.8066 | ICP | Environmental | Food Wrappers | [ENV] Food Wrappers | Polypropylene
USE-09-R3 | 141 -> 157 Pr [ N2O ] | 80.96377 | ICP | Environmental | Food Wrappers | [ENV] Food Wrappers | Polypropylene
USE-09-R3 | 146 -> 162 Nd [ N2O ] | 282.8626 | ICP | Environmental | Food Wrappers | [ENV] Food Wrappers | Polypropylene
USE-09-R3 | 147 -> 163 Sm [ N2O ] | 55.19111 | ICP | Environmental | Food Wrappers | [ENV] Food Wrappers | Polypropylene
USE-09-R3 | 153 -> 169 Eu [ N2O ] | 14.71203 | ICP | Environmental | Food Wrappers | [ENV] Food Wrappers | Polypropylene
USE-09-R3 | 157 -> 173 Gd [ N2O ] | 53.74144 | ICP | Environmental | Food Wrappers | [ENV] Food Wrappers | Polypropylene
USE-09-R3 | 159 -> 175 Tb [ N2O ] | 7.711184 | ICP | Environmental | Food Wrappers | [ENV] Food Wrappers | Polypropylene
USE-09-R3 | 163 -> 179 Dy [ N2O ] | 41.11791 | ICP | Environmental | Food Wrappers | [ENV] Food Wrappers | Polypropylene
USE-09-R3 | 165 -> 181 Ho [ N2O ] | 8.097439 | ICP | Environmental | Food Wrappers | [ENV] Food Wrappers | Polypropylene
USE-09-R3 | 166 -> 182 Er [ N2O ] | 25.07095 | ICP | Environmental | Food Wrappers | [ENV] Food Wrappers | Polypropylene
USE-09-R3 | 169 -> 185 Tm [ N2O ] | 2.746014 | ICP | Environmental | Food Wrappers | [ENV] Food Wrappers | Polypropylene
USE-09-R3 | 172 -> 188 Yb [ N2O ] | 24.03995 | ICP | Environmental | Food Wrappers | [ENV] Food Wrappers | Polypropylene
USE-09-R3 | 175 -> 191 Lu [ N2O ] | 3.231247 | ICP | Environmental | Food Wrappers | [ENV] Food Wrappers | Polypropylene
USE-09-R3 | 101 Ru [ He ] | 0 | ICP | Environmental | Food Wrappers | [ENV] Food Wrappers | Polypropylene
USE-09-R3 | 105 Pd [ He ] | 52.81654 | ICP | Environmental | Food Wrappers | [ENV] Food Wrappers | Polypropylene
USE-09-R3 | 195 Pt [ He ] | 0 | ICP | Environmental | Food Wrappers | [ENV] Food Wrappers | Polypropylene
USE-09-R3 | 197 Au [ He ] | 0 | ICP | Environmental | Food Wrappers | [ENV] Food Wrappers | Polypropylene
USE-09-R3 | 200 -> 200 Hg [ H2 ] | 0 | ICP | Environmental | Food Wrappers | [ENV] Food Wrappers | Polypropylene
USE-09-R3 | 202 -> 202 Hg [ H2 ] | 0.2597332 | ICP | Environmental | Food Wrappers | [ENV] Food Wrappers | Polypropylene
USE-09-R3 | 205 Tl [ He ] | 7.563375 | ICP | Environmental | Food Wrappers | [ENV] Food Wrappers | Polypropylene
USE-09-R3 | 206 Pb [ He ] | 2018.462 | ICP | Environmental | Food Wrappers | [ENV] Food Wrappers | Polypropylene
USE-09-R3 | 107 Ag [ He ] | 10.98618 | ICP | Environmental | Food Wrappers | [ENV] Food Wrappers | Polypropylene
USE-09-R3 | 208 Pb [ He ] | 1784.073 | ICP | Environmental | Food Wrappers | [ENV] Food Wrappers | Polypropylene
USE-09-R3 | 209 Bi [ He ] | 0 | ICP | Environmental | Food Wrappers | [ENV] Food Wrappers | Polypropylene
USE-09-R3 | 232 Th [ He ] | 94.52406 | ICP | Environmental | Food Wrappers | [ENV] Food Wrappers | Polypropylene
USE-09-R3 | 238 U [ He ] | 47.93925 | ICP | Environmental | Food Wrappers | [ENV] Food Wrappers | Polypropylene
USE-09-R3 | 69 -> 69 Ga [ N2O ] | 153.8802 | ICP | Environmental | Food Wrappers | [ENV] Food Wrappers | Polypropylene
USE-09-R3 | 71 -> 71 Ga [ N2O ] | 451.2386 | ICP | Environmental | Food Wrappers | [ENV] Food Wrappers | Polypropylene
USE-09-R3 | 125 Te [ He ] | 8.050653 | ICP | Environmental | Food Wrappers | [ENV] Food Wrappers | Polypropylene
USE-09-R3 | 137 -> 137 Ba [ N2O ] | 15427.82 | ICP | Environmental | Food Wrappers | [ENV] Food Wrappers | Polypropylene
USE-11-R1 | 27 -> 27 Al [ H2 ] | 16942059.8 | ICP | Environmental | Toy Balls | [ENV] Toy Balls | Rubber
USE-11-R1 | 31 -> 47 P [ N2O ] | 191476 | ICP | Environmental | Toy Balls | [ENV] Toy Balls | Rubber
USE-11-R1 | 45 -> 61 Sc [ N2O ] | 1920.759 | ICP | Environmental | Toy Balls | [ENV] Toy Balls | Rubber
USE-11-R1 | 56 -> 56 Fe [ H2 ] | 1332404.2 | ICP | Environmental | Toy Balls | [ENV] Toy Balls | Rubber
USE-11-R1 | 59 Co [ He ] | 1248.195 | ICP | Environmental | Toy Balls | [ENV] Toy Balls | Rubber
USE-11-R1 | 60 Ni [ He ] | 5961.63 | ICP | Environmental | Toy Balls | [ENV] Toy Balls | Rubber
USE-11-R1 | 65 Cu [ He ] | 99894.91 | ICP | Environmental | Toy Balls | [ENV] Toy Balls | Rubber
USE-11-R1 | 66 Zn [ He ] | 13762858.4 | ICP | Environmental | Toy Balls | [ENV] Toy Balls | Rubber
USE-11-R1 | 78 -> 78 Se [ H2 ] | 67.64966 | ICP | Environmental | Toy Balls | [ENV] Toy Balls | Rubber
USE-11-R1 | 85 Rb [ He ] | 2079.707 | ICP | Environmental | Toy Balls | [ENV] Toy Balls | Rubber
USE-11-R1 | 88 Sr [ He ] | 362132.2 | ICP | Environmental | Toy Balls | [ENV] Toy Balls | Rubber
USE-11-R1 | 89 -> 105 Y [ N2O ] | 5254.913 | ICP | Environmental | Toy Balls | [ENV] Toy Balls | Rubber
USE-11-R1 | 90 -> 106 Zr [ N2O ] | 6438.473 | ICP | Environmental | Toy Balls | [ENV] Toy Balls | Rubber
USE-11-R1 | 111 Cd [ He ] | 339.6489 | ICP | Environmental | Toy Balls | [ENV] Toy Balls | Rubber
USE-11-R1 | 121 Sb [ He ] | 3698.977 | ICP | Environmental | Toy Balls | [ENV] Toy Balls | Rubber
USE-11-R1 | 130 -> 130 Te [ N2O ] | 1450.537 | ICP | Environmental | Toy Balls | [ENV] Toy Balls | Rubber
USE-11-R1 | 139 -> 155 La [ N2O ] | 9418.264 | ICP | Environmental | Toy Balls | [ENV] Toy Balls | Rubber
USE-11-R1 | 140 -> 156 Ce [ N2O ] | 15361.48 | ICP | Environmental | Toy Balls | [ENV] Toy Balls | Rubber
USE-11-R1 | 141 -> 157 Pr [ N2O ] | 2109.25 | ICP | Environmental | Toy Balls | [ENV] Toy Balls | Rubber
USE-11-R1 | 146 -> 162 Nd [ N2O ] | 6529.51 | ICP | Environmental | Toy Balls | [ENV] Toy Balls | Rubber
USE-11-R1 | 147 -> 163 Sm [ N2O ] | 1163.114 | ICP | Environmental | Toy Balls | [ENV] Toy Balls | Rubber
USE-11-R1 | 153 -> 169 Eu [ N2O ] | 289.0195 | ICP | Environmental | Toy Balls | [ENV] Toy Balls | Rubber
USE-11-R1 | 157 -> 173 Gd [ N2O ] | 1038.047 | ICP | Environmental | Toy Balls | [ENV] Toy Balls | Rubber
USE-11-R1 | 159 -> 175 Tb [ N2O ] | 158.6862 | ICP | Environmental | Toy Balls | [ENV] Toy Balls | Rubber
USE-11-R1 | 163 -> 179 Dy [ N2O ] | 858.1114 | ICP | Environmental | Toy Balls | [ENV] Toy Balls | Rubber
USE-11-R1 | 165 -> 181 Ho [ N2O ] | 176.6249 | ICP | Environmental | Toy Balls | [ENV] Toy Balls | Rubber
USE-11-R1 | 166 -> 182 Er [ N2O ] | 530.6765 | ICP | Environmental | Toy Balls | [ENV] Toy Balls | Rubber
USE-11-R1 | 169 -> 185 Tm [ N2O ] | 73.72238 | ICP | Environmental | Toy Balls | [ENV] Toy Balls | Rubber
USE-11-R1 | 172 -> 188 Yb [ N2O ] | 410.0736 | ICP | Environmental | Toy Balls | [ENV] Toy Balls | Rubber
USE-11-R1 | 175 -> 191 Lu [ N2O ] | 63.45928 | ICP | Environmental | Toy Balls | [ENV] Toy Balls | Rubber
USE-11-R1 | 101 Ru [ He ] | 1.906178 | ICP | Environmental | Toy Balls | [ENV] Toy Balls | Rubber
USE-11-R1 | 105 Pd [ He ] | 495.1591 | ICP | Environmental | Toy Balls | [ENV] Toy Balls | Rubber
USE-11-R1 | 195 Pt [ He ] | 6.204224 | ICP | Environmental | Toy Balls | [ENV] Toy Balls | Rubber
USE-11-R1 | 197 Au [ He ] | 16.19931 | ICP | Environmental | Toy Balls | [ENV] Toy Balls | Rubber
USE-11-R1 | 200 -> 200 Hg [ H2 ] | 22.16163 | ICP | Environmental | Toy Balls | [ENV] Toy Balls | Rubber
USE-11-R1 | 202 -> 202 Hg [ H2 ] | 19.74453 | ICP | Environmental | Toy Balls | [ENV] Toy Balls | Rubber
USE-11-R1 | 205 Tl [ He ] | 20.08254 | ICP | Environmental | Toy Balls | [ENV] Toy Balls | Rubber
USE-11-R1 | 206 Pb [ He ] | 7504.04 | ICP | Environmental | Toy Balls | [ENV] Toy Balls | Rubber
USE-11-R1 | 107 Ag [ He ] | 26.22776 | ICP | Environmental | Toy Balls | [ENV] Toy Balls | Rubber
USE-11-R1 | 208 Pb [ He ] | 6599.57 | ICP | Environmental | Toy Balls | [ENV] Toy Balls | Rubber
USE-11-R1 | 209 Bi [ He ] | 83.94003 | ICP | Environmental | Toy Balls | [ENV] Toy Balls | Rubber
USE-11-R1 | 232 Th [ He ] | 1395.711 | ICP | Environmental | Toy Balls | [ENV] Toy Balls | Rubber
USE-11-R1 | 238 U [ He ] | 793.4269 | ICP | Environmental | Toy Balls | [ENV] Toy Balls | Rubber
USE-11-R1 | 69 -> 69 Ga [ N2O ] | 149318.8 | ICP | Environmental | Toy Balls | [ENV] Toy Balls | Rubber
USE-11-R1 | 71 -> 71 Ga [ N2O ] | 5466.11 | ICP | Environmental | Toy Balls | [ENV] Toy Balls | Rubber
USE-11-R1 | 125 Te [ He ] | 12.12939 | ICP | Environmental | Toy Balls | [ENV] Toy Balls | Rubber
USE-11-R1 | 137 -> 137 Ba [ N2O ] | 13700906.8 | ICP | Environmental | Toy Balls | [ENV] Toy Balls | Rubber
USE-11-R2 | 27 -> 27 Al [ H2 ] | 8907622.5 | ICP | Environmental | Toy Balls | [ENV] Toy Balls | Rubber
USE-11-R2 | 31 -> 47 P [ N2O ] | 149459.1 | ICP | Environmental | Toy Balls | [ENV] Toy Balls | Rubber
USE-11-R2 | 45 -> 61 Sc [ N2O ] | 1596.934 | ICP | Environmental | Toy Balls | [ENV] Toy Balls | Rubber
USE-11-R2 | 56 -> 56 Fe [ H2 ] | 769222.2 | ICP | Environmental | Toy Balls | [ENV] Toy Balls | Rubber
USE-11-R2 | 59 Co [ He ] | 1098.517 | ICP | Environmental | Toy Balls | [ENV] Toy Balls | Rubber
USE-11-R2 | 60 Ni [ He ] | 2939.988 | ICP | Environmental | Toy Balls | [ENV] Toy Balls | Rubber
USE-11-R2 | 65 Cu [ He ] | 73963.95 | ICP | Environmental | Toy Balls | [ENV] Toy Balls | Rubber
USE-11-R2 | 66 Zn [ He ] | 6090824.3 | ICP | Environmental | Toy Balls | [ENV] Toy Balls | Rubber
USE-11-R2 | 78 -> 78 Se [ H2 ] | 84.32083 | ICP | Environmental | Toy Balls | [ENV] Toy Balls | Rubber
USE-11-R2 | 85 Rb [ He ] | 1326.473 | ICP | Environmental | Toy Balls | [ENV] Toy Balls | Rubber
USE-11-R2 | 88 Sr [ He ] | 173828.5 | ICP | Environmental | Toy Balls | [ENV] Toy Balls | Rubber
USE-11-R2 | 89 -> 105 Y [ N2O ] | 2594.948 | ICP | Environmental | Toy Balls | [ENV] Toy Balls | Rubber
USE-11-R2 | 90 -> 106 Zr [ N2O ] | 6538.788 | ICP | Environmental | Toy Balls | [ENV] Toy Balls | Rubber
USE-11-R2 | 111 Cd [ He ] | 192.444 | ICP | Environmental | Toy Balls | [ENV] Toy Balls | Rubber
USE-11-R2 | 121 Sb [ He ] | 11887.11 | ICP | Environmental | Toy Balls | [ENV] Toy Balls | Rubber
USE-11-R2 | 130 -> 130 Te [ N2O ] | 727.3565 | ICP | Environmental | Toy Balls | [ENV] Toy Balls | Rubber
USE-11-R2 | 139 -> 155 La [ N2O ] | 4583.082 | ICP | Environmental | Toy Balls | [ENV] Toy Balls | Rubber
USE-11-R2 | 140 -> 156 Ce [ N2O ] | 7865.619 | ICP | Environmental | Toy Balls | [ENV] Toy Balls | Rubber
USE-11-R2 | 141 -> 157 Pr [ N2O ] | 967.7053 | ICP | Environmental | Toy Balls | [ENV] Toy Balls | Rubber
USE-11-R2 | 146 -> 162 Nd [ N2O ] | 3074.456 | ICP | Environmental | Toy Balls | [ENV] Toy Balls | Rubber
USE-11-R2 | 147 -> 163 Sm [ N2O ] | 545.1291 | ICP | Environmental | Toy Balls | [ENV] Toy Balls | Rubber
USE-11-R2 | 153 -> 169 Eu [ N2O ] | 135.9599 | ICP | Environmental | Toy Balls | [ENV] Toy Balls | Rubber
USE-11-R2 | 157 -> 173 Gd [ N2O ] | 490.0152 | ICP | Environmental | Toy Balls | [ENV] Toy Balls | Rubber
USE-11-R2 | 159 -> 175 Tb [ N2O ] | 74.22812 | ICP | Environmental | Toy Balls | [ENV] Toy Balls | Rubber
USE-11-R2 | 163 -> 179 Dy [ N2O ] | 401.6729 | ICP | Environmental | Toy Balls | [ENV] Toy Balls | Rubber
USE-11-R2 | 165 -> 181 Ho [ N2O ] | 86.68683 | ICP | Environmental | Toy Balls | [ENV] Toy Balls | Rubber
USE-11-R2 | 166 -> 182 Er [ N2O ] | 257.7222 | ICP | Environmental | Toy Balls | [ENV] Toy Balls | Rubber
USE-11-R2 | 169 -> 185 Tm [ N2O ] | 37.86032 | ICP | Environmental | Toy Balls | [ENV] Toy Balls | Rubber
USE-11-R2 | 172 -> 188 Yb [ N2O ] | 204.4665 | ICP | Environmental | Toy Balls | [ENV] Toy Balls | Rubber
USE-11-R2 | 175 -> 191 Lu [ N2O ] | 30.40396 | ICP | Environmental | Toy Balls | [ENV] Toy Balls | Rubber
USE-11-R2 | 101 Ru [ He ] | 1.251296 | ICP | Environmental | Toy Balls | [ENV] Toy Balls | Rubber
USE-11-R2 | 105 Pd [ He ] | 237.482 | ICP | Environmental | Toy Balls | [ENV] Toy Balls | Rubber
USE-11-R2 | 195 Pt [ He ] | 2.885331 | ICP | Environmental | Toy Balls | [ENV] Toy Balls | Rubber
USE-11-R2 | 197 Au [ He ] | 4.785047 | ICP | Environmental | Toy Balls | [ENV] Toy Balls | Rubber
USE-11-R2 | 200 -> 200 Hg [ H2 ] | 6.793205 | ICP | Environmental | Toy Balls | [ENV] Toy Balls | Rubber
USE-11-R2 | 202 -> 202 Hg [ H2 ] | 21.34068 | ICP | Environmental | Toy Balls | [ENV] Toy Balls | Rubber
USE-11-R2 | 205 Tl [ He ] | 14.15543 | ICP | Environmental | Toy Balls | [ENV] Toy Balls | Rubber
USE-11-R2 | 206 Pb [ He ] | 4400.892 | ICP | Environmental | Toy Balls | [ENV] Toy Balls | Rubber
USE-11-R2 | 107 Ag [ He ] | 33.96443 | ICP | Environmental | Toy Balls | [ENV] Toy Balls | Rubber
USE-11-R2 | 208 Pb [ He ] | 3917.974 | ICP | Environmental | Toy Balls | [ENV] Toy Balls | Rubber
USE-11-R2 | 209 Bi [ He ] | 97.97376 | ICP | Environmental | Toy Balls | [ENV] Toy Balls | Rubber
USE-11-R2 | 232 Th [ He ] | 708.9767 | ICP | Environmental | Toy Balls | [ENV] Toy Balls | Rubber
USE-11-R2 | 238 U [ He ] | 437.9677 | ICP | Environmental | Toy Balls | [ENV] Toy Balls | Rubber
USE-11-R2 | 69 -> 69 Ga [ N2O ] | 64631.92 | ICP | Environmental | Toy Balls | [ENV] Toy Balls | Rubber
USE-11-R2 | 71 -> 71 Ga [ N2O ] | 2442.512 | ICP | Environmental | Toy Balls | [ENV] Toy Balls | Rubber
USE-11-R2 | 125 Te [ He ] | 0 | ICP | Environmental | Toy Balls | [ENV] Toy Balls | Rubber
USE-11-R2 | 137 -> 137 Ba [ N2O ] | 6574776.8 | ICP | Environmental | Toy Balls | [ENV] Toy Balls | Rubber
USE-11-R3 | 27 -> 27 Al [ H2 ] | 12756812.7 | ICP | Environmental | Toy Balls | [ENV] Toy Balls | Rubber
USE-11-R3 | 31 -> 47 P [ N2O ] | 156915.2 | ICP | Environmental | Toy Balls | [ENV] Toy Balls | Rubber
USE-11-R3 | 45 -> 61 Sc [ N2O ] | 1722.856 | ICP | Environmental | Toy Balls | [ENV] Toy Balls | Rubber
USE-11-R3 | 56 -> 56 Fe [ H2 ] | 1075168.6 | ICP | Environmental | Toy Balls | [ENV] Toy Balls | Rubber
USE-11-R3 | 59 Co [ He ] | 1158.739 | ICP | Environmental | Toy Balls | [ENV] Toy Balls | Rubber
USE-11-R3 | 60 Ni [ He ] | 4413.231 | ICP | Environmental | Toy Balls | [ENV] Toy Balls | Rubber
USE-11-R3 | 65 Cu [ He ] | 81529.85 | ICP | Environmental | Toy Balls | [ENV] Toy Balls | Rubber
USE-11-R3 | 66 Zn [ He ] | 9647980.9 | ICP | Environmental | Toy Balls | [ENV] Toy Balls | Rubber
USE-11-R3 | 78 -> 78 Se [ H2 ] | 81.48529 | ICP | Environmental | Toy Balls | [ENV] Toy Balls | Rubber
USE-11-R3 | 85 Rb [ He ] | 1842.935 | ICP | Environmental | Toy Balls | [ENV] Toy Balls | Rubber
USE-11-R3 | 88 Sr [ He ] | 267768.7 | ICP | Environmental | Toy Balls | [ENV] Toy Balls | Rubber
USE-11-R3 | 89 -> 105 Y [ N2O ] | 3880.354 | ICP | Environmental | Toy Balls | [ENV] Toy Balls | Rubber
USE-11-R3 | 90 -> 106 Zr [ N2O ] | 6140.663 | ICP | Environmental | Toy Balls | [ENV] Toy Balls | Rubber
USE-11-R3 | 111 Cd [ He ] | 280.2747 | ICP | Environmental | Toy Balls | [ENV] Toy Balls | Rubber
USE-11-R3 | 121 Sb [ He ] | 6813.799 | ICP | Environmental | Toy Balls | [ENV] Toy Balls | Rubber
USE-11-R3 | 130 -> 130 Te [ N2O ] | 1201.402 | ICP | Environmental | Toy Balls | [ENV] Toy Balls | Rubber
USE-11-R3 | 139 -> 155 La [ N2O ] | 6933.586 | ICP | Environmental | Toy Balls | [ENV] Toy Balls | Rubber
USE-11-R3 | 140 -> 156 Ce [ N2O ] | 11147.25 | ICP | Environmental | Toy Balls | [ENV] Toy Balls | Rubber
USE-11-R3 | 141 -> 157 Pr [ N2O ] | 1525.627 | ICP | Environmental | Toy Balls | [ENV] Toy Balls | Rubber
USE-11-R3 | 146 -> 162 Nd [ N2O ] | 4690.234 | ICP | Environmental | Toy Balls | [ENV] Toy Balls | Rubber
USE-11-R3 | 147 -> 163 Sm [ N2O ] | 833.9334 | ICP | Environmental | Toy Balls | [ENV] Toy Balls | Rubber
USE-11-R3 | 153 -> 169 Eu [ N2O ] | 207.6586 | ICP | Environmental | Toy Balls | [ENV] Toy Balls | Rubber
USE-11-R3 | 157 -> 173 Gd [ N2O ] | 772.3529 | ICP | Environmental | Toy Balls | [ENV] Toy Balls | Rubber
USE-11-R3 | 159 -> 175 Tb [ N2O ] | 114.7978 | ICP | Environmental | Toy Balls | [ENV] Toy Balls | Rubber
USE-11-R3 | 163 -> 179 Dy [ N2O ] | 634.5199 | ICP | Environmental | Toy Balls | [ENV] Toy Balls | Rubber
USE-11-R3 | 165 -> 181 Ho [ N2O ] | 129.2668 | ICP | Environmental | Toy Balls | [ENV] Toy Balls | Rubber
USE-11-R3 | 166 -> 182 Er [ N2O ] | 379.5881 | ICP | Environmental | Toy Balls | [ENV] Toy Balls | Rubber
USE-11-R3 | 169 -> 185 Tm [ N2O ] | 52.97846 | ICP | Environmental | Toy Balls | [ENV] Toy Balls | Rubber
USE-11-R3 | 172 -> 188 Yb [ N2O ] | 297.3282 | ICP | Environmental | Toy Balls | [ENV] Toy Balls | Rubber
USE-11-R3 | 175 -> 191 Lu [ N2O ] | 48.85575 | ICP | Environmental | Toy Balls | [ENV] Toy Balls | Rubber
USE-11-R3 | 101 Ru [ He ] | 2.454322 | ICP | Environmental | Toy Balls | [ENV] Toy Balls | Rubber
USE-11-R3 | 105 Pd [ He ] | 363.7348 | ICP | Environmental | Toy Balls | [ENV] Toy Balls | Rubber
USE-11-R3 | 195 Pt [ He ] | 11.72742 | ICP | Environmental | Toy Balls | [ENV] Toy Balls | Rubber
USE-11-R3 | 197 Au [ He ] | 12.43063 | ICP | Environmental | Toy Balls | [ENV] Toy Balls | Rubber
USE-11-R3 | 200 -> 200 Hg [ H2 ] | 18.90331 | ICP | Environmental | Toy Balls | [ENV] Toy Balls | Rubber
USE-11-R3 | 202 -> 202 Hg [ H2 ] | 24.05391 | ICP | Environmental | Toy Balls | [ENV] Toy Balls | Rubber
USE-11-R3 | 205 Tl [ He ] | 20.10925 | ICP | Environmental | Toy Balls | [ENV] Toy Balls | Rubber
USE-11-R3 | 206 Pb [ He ] | 6291.707 | ICP | Environmental | Toy Balls | [ENV] Toy Balls | Rubber
USE-11-R3 | 107 Ag [ He ] | 41.59269 | ICP | Environmental | Toy Balls | [ENV] Toy Balls | Rubber
USE-11-R3 | 208 Pb [ He ] | 5575.055 | ICP | Environmental | Toy Balls | [ENV] Toy Balls | Rubber
USE-11-R3 | 209 Bi [ He ] | 89.43454 | ICP | Environmental | Toy Balls | [ENV] Toy Balls | Rubber
USE-11-R3 | 232 Th [ He ] | 1011.601 | ICP | Environmental | Toy Balls | [ENV] Toy Balls | Rubber
USE-11-R3 | 238 U [ He ] | 608.1778 | ICP | Environmental | Toy Balls | [ENV] Toy Balls | Rubber
USE-11-R3 | 69 -> 69 Ga [ N2O ] | 113423.6 | ICP | Environmental | Toy Balls | [ENV] Toy Balls | Rubber
USE-11-R3 | 71 -> 71 Ga [ N2O ] | 3948.126 | ICP | Environmental | Toy Balls | [ENV] Toy Balls | Rubber
USE-11-R3 | 125 Te [ He ] | 0 | ICP | Environmental | Toy Balls | [ENV] Toy Balls | Rubber
USE-11-R3 | 137 -> 137 Ba [ N2O ] | 9785492.1 | ICP | Environmental | Toy Balls | [ENV] Toy Balls | Rubber
USE-12-R1 | 27 -> 27 Al [ H2 ] | 1397877.4 | ICP | Environmental | Plastic Bags with Locking Zip Mechanism | [ENV] Plastic Bags with Locking Zip Mechanism | Polyethylene
USE-12-R1 | 31 -> 47 P [ N2O ] | 178479.2 | ICP | Environmental | Plastic Bags with Locking Zip Mechanism | [ENV] Plastic Bags with Locking Zip Mechanism | Polyethylene
USE-12-R1 | 45 -> 61 Sc [ N2O ] | 400.8643 | ICP | Environmental | Plastic Bags with Locking Zip Mechanism | [ENV] Plastic Bags with Locking Zip Mechanism | Polyethylene
USE-12-R1 | 56 -> 56 Fe [ H2 ] | 1243316.7 | ICP | Environmental | Plastic Bags with Locking Zip Mechanism | [ENV] Plastic Bags with Locking Zip Mechanism | Polyethylene
USE-12-R1 | 59 Co [ He ] | 666.7045 | ICP | Environmental | Plastic Bags with Locking Zip Mechanism | [ENV] Plastic Bags with Locking Zip Mechanism | Polyethylene
USE-12-R1 | 60 Ni [ He ] | 1970.615 | ICP | Environmental | Plastic Bags with Locking Zip Mechanism | [ENV] Plastic Bags with Locking Zip Mechanism | Polyethylene
USE-12-R1 | 65 Cu [ He ] | 304025.2 | ICP | Environmental | Plastic Bags with Locking Zip Mechanism | [ENV] Plastic Bags with Locking Zip Mechanism | Polyethylene
USE-12-R1 | 66 Zn [ He ] | 63835.45 | ICP | Environmental | Plastic Bags with Locking Zip Mechanism | [ENV] Plastic Bags with Locking Zip Mechanism | Polyethylene
USE-12-R1 | 78 -> 78 Se [ H2 ] | 85.05502 | ICP | Environmental | Plastic Bags with Locking Zip Mechanism | [ENV] Plastic Bags with Locking Zip Mechanism | Polyethylene
USE-12-R1 | 85 Rb [ He ] | 1988.042 | ICP | Environmental | Plastic Bags with Locking Zip Mechanism | [ENV] Plastic Bags with Locking Zip Mechanism | Polyethylene
USE-12-R1 | 88 Sr [ He ] | 22758.86 | ICP | Environmental | Plastic Bags with Locking Zip Mechanism | [ENV] Plastic Bags with Locking Zip Mechanism | Polyethylene
USE-12-R1 | 89 -> 105 Y [ N2O ] | 578.8415 | ICP | Environmental | Plastic Bags with Locking Zip Mechanism | [ENV] Plastic Bags with Locking Zip Mechanism | Polyethylene
USE-12-R1 | 90 -> 106 Zr [ N2O ] | 2261.463 | ICP | Environmental | Plastic Bags with Locking Zip Mechanism | [ENV] Plastic Bags with Locking Zip Mechanism | Polyethylene
USE-12-R1 | 111 Cd [ He ] | 43.17866 | ICP | Environmental | Plastic Bags with Locking Zip Mechanism | [ENV] Plastic Bags with Locking Zip Mechanism | Polyethylene
USE-12-R1 | 121 Sb [ He ] | 650.6571 | ICP | Environmental | Plastic Bags with Locking Zip Mechanism | [ENV] Plastic Bags with Locking Zip Mechanism | Polyethylene
USE-12-R1 | 130 -> 130 Te [ N2O ] | 0 | ICP | Environmental | Plastic Bags with Locking Zip Mechanism | [ENV] Plastic Bags with Locking Zip Mechanism | Polyethylene
USE-12-R1 | 139 -> 155 La [ N2O ] | 900.767 | ICP | Environmental | Plastic Bags with Locking Zip Mechanism | [ENV] Plastic Bags with Locking Zip Mechanism | Polyethylene
USE-12-R1 | 140 -> 156 Ce [ N2O ] | 1645.381 | ICP | Environmental | Plastic Bags with Locking Zip Mechanism | [ENV] Plastic Bags with Locking Zip Mechanism | Polyethylene
USE-12-R1 | 141 -> 157 Pr [ N2O ] | 175.811 | ICP | Environmental | Plastic Bags with Locking Zip Mechanism | [ENV] Plastic Bags with Locking Zip Mechanism | Polyethylene
USE-12-R1 | 146 -> 162 Nd [ N2O ] | 599.6708 | ICP | Environmental | Plastic Bags with Locking Zip Mechanism | [ENV] Plastic Bags with Locking Zip Mechanism | Polyethylene
USE-12-R1 | 147 -> 163 Sm [ N2O ] | 108.9128 | ICP | Environmental | Plastic Bags with Locking Zip Mechanism | [ENV] Plastic Bags with Locking Zip Mechanism | Polyethylene
USE-12-R1 | 153 -> 169 Eu [ N2O ] | 29.0931 | ICP | Environmental | Plastic Bags with Locking Zip Mechanism | [ENV] Plastic Bags with Locking Zip Mechanism | Polyethylene
USE-12-R1 | 157 -> 173 Gd [ N2O ] | 114.997 | ICP | Environmental | Plastic Bags with Locking Zip Mechanism | [ENV] Plastic Bags with Locking Zip Mechanism | Polyethylene
USE-12-R1 | 159 -> 175 Tb [ N2O ] | 15.9234 | ICP | Environmental | Plastic Bags with Locking Zip Mechanism | [ENV] Plastic Bags with Locking Zip Mechanism | Polyethylene
USE-12-R1 | 163 -> 179 Dy [ N2O ] | 86.67923 | ICP | Environmental | Plastic Bags with Locking Zip Mechanism | [ENV] Plastic Bags with Locking Zip Mechanism | Polyethylene
USE-12-R1 | 165 -> 181 Ho [ N2O ] | 18.62344 | ICP | Environmental | Plastic Bags with Locking Zip Mechanism | [ENV] Plastic Bags with Locking Zip Mechanism | Polyethylene
USE-12-R1 | 166 -> 182 Er [ N2O ] | 53.42349 | ICP | Environmental | Plastic Bags with Locking Zip Mechanism | [ENV] Plastic Bags with Locking Zip Mechanism | Polyethylene
USE-12-R1 | 169 -> 185 Tm [ N2O ] | 8.078999 | ICP | Environmental | Plastic Bags with Locking Zip Mechanism | [ENV] Plastic Bags with Locking Zip Mechanism | Polyethylene
USE-12-R1 | 172 -> 188 Yb [ N2O ] | 48.26337 | ICP | Environmental | Plastic Bags with Locking Zip Mechanism | [ENV] Plastic Bags with Locking Zip Mechanism | Polyethylene
USE-12-R1 | 175 -> 191 Lu [ N2O ] | 7.065086 | ICP | Environmental | Plastic Bags with Locking Zip Mechanism | [ENV] Plastic Bags with Locking Zip Mechanism | Polyethylene
USE-12-R1 | 101 Ru [ He ] | 3.191026 | ICP | Environmental | Plastic Bags with Locking Zip Mechanism | [ENV] Plastic Bags with Locking Zip Mechanism | Polyethylene
USE-12-R1 | 105 Pd [ He ] | 49.46128 | ICP | Environmental | Plastic Bags with Locking Zip Mechanism | [ENV] Plastic Bags with Locking Zip Mechanism | Polyethylene
USE-12-R1 | 195 Pt [ He ] | 0 | ICP | Environmental | Plastic Bags with Locking Zip Mechanism | [ENV] Plastic Bags with Locking Zip Mechanism | Polyethylene
USE-12-R1 | 197 Au [ He ] | 0 | ICP | Environmental | Plastic Bags with Locking Zip Mechanism | [ENV] Plastic Bags with Locking Zip Mechanism | Polyethylene
USE-12-R1 | 200 -> 200 Hg [ H2 ] | 2.193598 | ICP | Environmental | Plastic Bags with Locking Zip Mechanism | [ENV] Plastic Bags with Locking Zip Mechanism | Polyethylene
USE-12-R1 | 202 -> 202 Hg [ H2 ] | 0.883539 | ICP | Environmental | Plastic Bags with Locking Zip Mechanism | [ENV] Plastic Bags with Locking Zip Mechanism | Polyethylene
USE-12-R1 | 205 Tl [ He ] | 13.50435 | ICP | Environmental | Plastic Bags with Locking Zip Mechanism | [ENV] Plastic Bags with Locking Zip Mechanism | Polyethylene
USE-12-R1 | 206 Pb [ He ] | 3584.467 | ICP | Environmental | Plastic Bags with Locking Zip Mechanism | [ENV] Plastic Bags with Locking Zip Mechanism | Polyethylene
USE-12-R1 | 107 Ag [ He ] | 11.91354 | ICP | Environmental | Plastic Bags with Locking Zip Mechanism | [ENV] Plastic Bags with Locking Zip Mechanism | Polyethylene
USE-12-R1 | 208 Pb [ He ] | 3139.816 | ICP | Environmental | Plastic Bags with Locking Zip Mechanism | [ENV] Plastic Bags with Locking Zip Mechanism | Polyethylene
USE-12-R1 | 209 Bi [ He ] | 32.31511 | ICP | Environmental | Plastic Bags with Locking Zip Mechanism | [ENV] Plastic Bags with Locking Zip Mechanism | Polyethylene
USE-12-R1 | 232 Th [ He ] | 256.6766 | ICP | Environmental | Plastic Bags with Locking Zip Mechanism | [ENV] Plastic Bags with Locking Zip Mechanism | Polyethylene
USE-12-R1 | 238 U [ He ] | 76.56218 | ICP | Environmental | Plastic Bags with Locking Zip Mechanism | [ENV] Plastic Bags with Locking Zip Mechanism | Polyethylene
USE-12-R1 | 69 -> 69 Ga [ N2O ] | 190.84 | ICP | Environmental | Plastic Bags with Locking Zip Mechanism | [ENV] Plastic Bags with Locking Zip Mechanism | Polyethylene
USE-12-R1 | 71 -> 71 Ga [ N2O ] | 408.5846 | ICP | Environmental | Plastic Bags with Locking Zip Mechanism | [ENV] Plastic Bags with Locking Zip Mechanism | Polyethylene
USE-12-R1 | 125 Te [ He ] | 0 | ICP | Environmental | Plastic Bags with Locking Zip Mechanism | [ENV] Plastic Bags with Locking Zip Mechanism | Polyethylene
USE-12-R1 | 137 -> 137 Ba [ N2O ] | 23111.27 | ICP | Environmental | Plastic Bags with Locking Zip Mechanism | [ENV] Plastic Bags with Locking Zip Mechanism | Polyethylene
USE-12-R2 | 27 -> 27 Al [ H2 ] | 832934.6 | ICP | Environmental | Plastic Bags with Locking Zip Mechanism | [ENV] Plastic Bags with Locking Zip Mechanism | Polyethylene
USE-12-R2 | 31 -> 47 P [ N2O ] | 110962.5 | ICP | Environmental | Plastic Bags with Locking Zip Mechanism | [ENV] Plastic Bags with Locking Zip Mechanism | Polyethylene
USE-12-R2 | 45 -> 61 Sc [ N2O ] | 237.9762 | ICP | Environmental | Plastic Bags with Locking Zip Mechanism | [ENV] Plastic Bags with Locking Zip Mechanism | Polyethylene
USE-12-R2 | 56 -> 56 Fe [ H2 ] | 739531.3 | ICP | Environmental | Plastic Bags with Locking Zip Mechanism | [ENV] Plastic Bags with Locking Zip Mechanism | Polyethylene
USE-12-R2 | 59 Co [ He ] | 328.126 | ICP | Environmental | Plastic Bags with Locking Zip Mechanism | [ENV] Plastic Bags with Locking Zip Mechanism | Polyethylene
USE-12-R2 | 60 Ni [ He ] | 1456.497 | ICP | Environmental | Plastic Bags with Locking Zip Mechanism | [ENV] Plastic Bags with Locking Zip Mechanism | Polyethylene
USE-12-R2 | 65 Cu [ He ] | 214339.7 | ICP | Environmental | Plastic Bags with Locking Zip Mechanism | [ENV] Plastic Bags with Locking Zip Mechanism | Polyethylene
USE-12-R2 | 66 Zn [ He ] | 48783.94 | ICP | Environmental | Plastic Bags with Locking Zip Mechanism | [ENV] Plastic Bags with Locking Zip Mechanism | Polyethylene
USE-12-R2 | 78 -> 78 Se [ H2 ] | 59.37881 | ICP | Environmental | Plastic Bags with Locking Zip Mechanism | [ENV] Plastic Bags with Locking Zip Mechanism | Polyethylene
USE-12-R2 | 85 Rb [ He ] | 1277.179 | ICP | Environmental | Plastic Bags with Locking Zip Mechanism | [ENV] Plastic Bags with Locking Zip Mechanism | Polyethylene
USE-12-R2 | 88 Sr [ He ] | 14643.79 | ICP | Environmental | Plastic Bags with Locking Zip Mechanism | [ENV] Plastic Bags with Locking Zip Mechanism | Polyethylene
USE-12-R2 | 89 -> 105 Y [ N2O ] | 360.302 | ICP | Environmental | Plastic Bags with Locking Zip Mechanism | [ENV] Plastic Bags with Locking Zip Mechanism | Polyethylene
USE-12-R2 | 90 -> 106 Zr [ N2O ] | 1733.449 | ICP | Environmental | Plastic Bags with Locking Zip Mechanism | [ENV] Plastic Bags with Locking Zip Mechanism | Polyethylene
USE-12-R2 | 111 Cd [ He ] | 14.81531 | ICP | Environmental | Plastic Bags with Locking Zip Mechanism | [ENV] Plastic Bags with Locking Zip Mechanism | Polyethylene
USE-12-R2 | 121 Sb [ He ] | 393.3414 | ICP | Environmental | Plastic Bags with Locking Zip Mechanism | [ENV] Plastic Bags with Locking Zip Mechanism | Polyethylene
USE-12-R2 | 130 -> 130 Te [ N2O ] | 0 | ICP | Environmental | Plastic Bags with Locking Zip Mechanism | [ENV] Plastic Bags with Locking Zip Mechanism | Polyethylene
USE-12-R2 | 139 -> 155 La [ N2O ] | 451.6533 | ICP | Environmental | Plastic Bags with Locking Zip Mechanism | [ENV] Plastic Bags with Locking Zip Mechanism | Polyethylene
USE-12-R2 | 140 -> 156 Ce [ N2O ] | 911.8636 | ICP | Environmental | Plastic Bags with Locking Zip Mechanism | [ENV] Plastic Bags with Locking Zip Mechanism | Polyethylene
USE-12-R2 | 141 -> 157 Pr [ N2O ] | 107.9589 | ICP | Environmental | Plastic Bags with Locking Zip Mechanism | [ENV] Plastic Bags with Locking Zip Mechanism | Polyethylene
USE-12-R2 | 146 -> 162 Nd [ N2O ] | 339.6102 | ICP | Environmental | Plastic Bags with Locking Zip Mechanism | [ENV] Plastic Bags with Locking Zip Mechanism | Polyethylene
USE-12-R2 | 147 -> 163 Sm [ N2O ] | 67.18067 | ICP | Environmental | Plastic Bags with Locking Zip Mechanism | [ENV] Plastic Bags with Locking Zip Mechanism | Polyethylene
USE-12-R2 | 153 -> 169 Eu [ N2O ] | 17.66418 | ICP | Environmental | Plastic Bags with Locking Zip Mechanism | [ENV] Plastic Bags with Locking Zip Mechanism | Polyethylene
USE-12-R2 | 157 -> 173 Gd [ N2O ] | 56.25734 | ICP | Environmental | Plastic Bags with Locking Zip Mechanism | [ENV] Plastic Bags with Locking Zip Mechanism | Polyethylene
USE-12-R2 | 159 -> 175 Tb [ N2O ] | 9.764057 | ICP | Environmental | Plastic Bags with Locking Zip Mechanism | [ENV] Plastic Bags with Locking Zip Mechanism | Polyethylene
USE-12-R2 | 163 -> 179 Dy [ N2O ] | 52.61282 | ICP | Environmental | Plastic Bags with Locking Zip Mechanism | [ENV] Plastic Bags with Locking Zip Mechanism | Polyethylene
USE-12-R2 | 165 -> 181 Ho [ N2O ] | 11.7796 | ICP | Environmental | Plastic Bags with Locking Zip Mechanism | [ENV] Plastic Bags with Locking Zip Mechanism | Polyethylene
USE-12-R2 | 166 -> 182 Er [ N2O ] | 36.60358 | ICP | Environmental | Plastic Bags with Locking Zip Mechanism | [ENV] Plastic Bags with Locking Zip Mechanism | Polyethylene
USE-12-R2 | 169 -> 185 Tm [ N2O ] | 4.62938 | ICP | Environmental | Plastic Bags with Locking Zip Mechanism | [ENV] Plastic Bags with Locking Zip Mechanism | Polyethylene
USE-12-R2 | 172 -> 188 Yb [ N2O ] | 34.71985 | ICP | Environmental | Plastic Bags with Locking Zip Mechanism | [ENV] Plastic Bags with Locking Zip Mechanism | Polyethylene
USE-12-R2 | 175 -> 191 Lu [ N2O ] | 4.907227 | ICP | Environmental | Plastic Bags with Locking Zip Mechanism | [ENV] Plastic Bags with Locking Zip Mechanism | Polyethylene
USE-12-R2 | 101 Ru [ He ] | 1.055041 | ICP | Environmental | Plastic Bags with Locking Zip Mechanism | [ENV] Plastic Bags with Locking Zip Mechanism | Polyethylene
USE-12-R2 | 105 Pd [ He ] | 28.5651 | ICP | Environmental | Plastic Bags with Locking Zip Mechanism | [ENV] Plastic Bags with Locking Zip Mechanism | Polyethylene
USE-12-R2 | 195 Pt [ He ] | 0 | ICP | Environmental | Plastic Bags with Locking Zip Mechanism | [ENV] Plastic Bags with Locking Zip Mechanism | Polyethylene
USE-12-R2 | 197 Au [ He ] | 0 | ICP | Environmental | Plastic Bags with Locking Zip Mechanism | [ENV] Plastic Bags with Locking Zip Mechanism | Polyethylene
USE-12-R2 | 200 -> 200 Hg [ H2 ] | 0 | ICP | Environmental | Plastic Bags with Locking Zip Mechanism | [ENV] Plastic Bags with Locking Zip Mechanism | Polyethylene
USE-12-R2 | 202 -> 202 Hg [ H2 ] | 2.703205 | ICP | Environmental | Plastic Bags with Locking Zip Mechanism | [ENV] Plastic Bags with Locking Zip Mechanism | Polyethylene
USE-12-R2 | 205 Tl [ He ] | 6.590009 | ICP | Environmental | Plastic Bags with Locking Zip Mechanism | [ENV] Plastic Bags with Locking Zip Mechanism | Polyethylene
USE-12-R2 | 206 Pb [ He ] | 2523.891 | ICP | Environmental | Plastic Bags with Locking Zip Mechanism | [ENV] Plastic Bags with Locking Zip Mechanism | Polyethylene
USE-12-R2 | 107 Ag [ He ] | 11.86013 | ICP | Environmental | Plastic Bags with Locking Zip Mechanism | [ENV] Plastic Bags with Locking Zip Mechanism | Polyethylene
USE-12-R2 | 208 Pb [ He ] | 2249.875 | ICP | Environmental | Plastic Bags with Locking Zip Mechanism | [ENV] Plastic Bags with Locking Zip Mechanism | Polyethylene
USE-12-R2 | 209 Bi [ He ] | 11.65442 | ICP | Environmental | Plastic Bags with Locking Zip Mechanism | [ENV] Plastic Bags with Locking Zip Mechanism | Polyethylene
USE-12-R2 | 232 Th [ He ] | 160.2176 | ICP | Environmental | Plastic Bags with Locking Zip Mechanism | [ENV] Plastic Bags with Locking Zip Mechanism | Polyethylene
USE-12-R2 | 238 U [ He ] | 48.28557 | ICP | Environmental | Plastic Bags with Locking Zip Mechanism | [ENV] Plastic Bags with Locking Zip Mechanism | Polyethylene
USE-12-R2 | 69 -> 69 Ga [ N2O ] | 110.0824 | ICP | Environmental | Plastic Bags with Locking Zip Mechanism | [ENV] Plastic Bags with Locking Zip Mechanism | Polyethylene
USE-12-R2 | 71 -> 71 Ga [ N2O ] | 252.3638 | ICP | Environmental | Plastic Bags with Locking Zip Mechanism | [ENV] Plastic Bags with Locking Zip Mechanism | Polyethylene
USE-12-R2 | 125 Te [ He ] | 0 | ICP | Environmental | Plastic Bags with Locking Zip Mechanism | [ENV] Plastic Bags with Locking Zip Mechanism | Polyethylene
USE-12-R2 | 137 -> 137 Ba [ N2O ] | 20317.32 | ICP | Environmental | Plastic Bags with Locking Zip Mechanism | [ENV] Plastic Bags with Locking Zip Mechanism | Polyethylene
USE-12-R3 | 27 -> 27 Al [ H2 ] | 1466414.3 | ICP | Environmental | Plastic Bags with Locking Zip Mechanism | [ENV] Plastic Bags with Locking Zip Mechanism | Polyethylene
USE-12-R3 | 31 -> 47 P [ N2O ] | 151393 | ICP | Environmental | Plastic Bags with Locking Zip Mechanism | [ENV] Plastic Bags with Locking Zip Mechanism | Polyethylene
USE-12-R3 | 45 -> 61 Sc [ N2O ] | 417.0401 | ICP | Environmental | Plastic Bags with Locking Zip Mechanism | [ENV] Plastic Bags with Locking Zip Mechanism | Polyethylene
USE-12-R3 | 56 -> 56 Fe [ H2 ] | 1206816.5 | ICP | Environmental | Plastic Bags with Locking Zip Mechanism | [ENV] Plastic Bags with Locking Zip Mechanism | Polyethylene
USE-12-R3 | 59 Co [ He ] | 582.1483 | ICP | Environmental | Plastic Bags with Locking Zip Mechanism | [ENV] Plastic Bags with Locking Zip Mechanism | Polyethylene
USE-12-R3 | 60 Ni [ He ] | 2951.958 | ICP | Environmental | Plastic Bags with Locking Zip Mechanism | [ENV] Plastic Bags with Locking Zip Mechanism | Polyethylene
USE-12-R3 | 65 Cu [ He ] | 209267.3 | ICP | Environmental | Plastic Bags with Locking Zip Mechanism | [ENV] Plastic Bags with Locking Zip Mechanism | Polyethylene
USE-12-R3 | 66 Zn [ He ] | 36857.23 | ICP | Environmental | Plastic Bags with Locking Zip Mechanism | [ENV] Plastic Bags with Locking Zip Mechanism | Polyethylene
USE-12-R3 | 78 -> 78 Se [ H2 ] | 111.5119 | ICP | Environmental | Plastic Bags with Locking Zip Mechanism | [ENV] Plastic Bags with Locking Zip Mechanism | Polyethylene
USE-12-R3 | 85 Rb [ He ] | 2191.604 | ICP | Environmental | Plastic Bags with Locking Zip Mechanism | [ENV] Plastic Bags with Locking Zip Mechanism | Polyethylene
USE-12-R3 | 88 Sr [ He ] | 19443.56 | ICP | Environmental | Plastic Bags with Locking Zip Mechanism | [ENV] Plastic Bags with Locking Zip Mechanism | Polyethylene
USE-12-R3 | 89 -> 105 Y [ N2O ] | 611.1073 | ICP | Environmental | Plastic Bags with Locking Zip Mechanism | [ENV] Plastic Bags with Locking Zip Mechanism | Polyethylene
USE-12-R3 | 90 -> 106 Zr [ N2O ] | 2632.15 | ICP | Environmental | Plastic Bags with Locking Zip Mechanism | [ENV] Plastic Bags with Locking Zip Mechanism | Polyethylene
USE-12-R3 | 111 Cd [ He ] | 29.1734 | ICP | Environmental | Plastic Bags with Locking Zip Mechanism | [ENV] Plastic Bags with Locking Zip Mechanism | Polyethylene
USE-12-R3 | 121 Sb [ He ] | 343.276 | ICP | Environmental | Plastic Bags with Locking Zip Mechanism | [ENV] Plastic Bags with Locking Zip Mechanism | Polyethylene
USE-12-R3 | 130 -> 130 Te [ N2O ] | 2.858907 | ICP | Environmental | Plastic Bags with Locking Zip Mechanism | [ENV] Plastic Bags with Locking Zip Mechanism | Polyethylene
USE-12-R3 | 139 -> 155 La [ N2O ] | 868.5446 | ICP | Environmental | Plastic Bags with Locking Zip Mechanism | [ENV] Plastic Bags with Locking Zip Mechanism | Polyethylene
USE-12-R3 | 140 -> 156 Ce [ N2O ] | 1686.493 | ICP | Environmental | Plastic Bags with Locking Zip Mechanism | [ENV] Plastic Bags with Locking Zip Mechanism | Polyethylene
USE-12-R3 | 141 -> 157 Pr [ N2O ] | 184.8592 | ICP | Environmental | Plastic Bags with Locking Zip Mechanism | [ENV] Plastic Bags with Locking Zip Mechanism | Polyethylene
USE-12-R3 | 146 -> 162 Nd [ N2O ] | 631.2902 | ICP | Environmental | Plastic Bags with Locking Zip Mechanism | [ENV] Plastic Bags with Locking Zip Mechanism | Polyethylene
USE-12-R3 | 147 -> 163 Sm [ N2O ] | 106.6724 | ICP | Environmental | Plastic Bags with Locking Zip Mechanism | [ENV] Plastic Bags with Locking Zip Mechanism | Polyethylene
USE-12-R3 | 153 -> 169 Eu [ N2O ] | 31.51605 | ICP | Environmental | Plastic Bags with Locking Zip Mechanism | [ENV] Plastic Bags with Locking Zip Mechanism | Polyethylene
USE-12-R3 | 157 -> 173 Gd [ N2O ] | 112.7389 | ICP | Environmental | Plastic Bags with Locking Zip Mechanism | [ENV] Plastic Bags with Locking Zip Mechanism | Polyethylene
USE-12-R3 | 159 -> 175 Tb [ N2O ] | 18.84209 | ICP | Environmental | Plastic Bags with Locking Zip Mechanism | [ENV] Plastic Bags with Locking Zip Mechanism | Polyethylene
USE-12-R3 | 163 -> 179 Dy [ N2O ] | 99.21657 | ICP | Environmental | Plastic Bags with Locking Zip Mechanism | [ENV] Plastic Bags with Locking Zip Mechanism | Polyethylene
USE-12-R3 | 165 -> 181 Ho [ N2O ] | 21.12132 | ICP | Environmental | Plastic Bags with Locking Zip Mechanism | [ENV] Plastic Bags with Locking Zip Mechanism | Polyethylene
USE-12-R3 | 166 -> 182 Er [ N2O ] | 64.8792 | ICP | Environmental | Plastic Bags with Locking Zip Mechanism | [ENV] Plastic Bags with Locking Zip Mechanism | Polyethylene
USE-12-R3 | 169 -> 185 Tm [ N2O ] | 7.698542 | ICP | Environmental | Plastic Bags with Locking Zip Mechanism | [ENV] Plastic Bags with Locking Zip Mechanism | Polyethylene
USE-12-R3 | 172 -> 188 Yb [ N2O ] | 45.975 | ICP | Environmental | Plastic Bags with Locking Zip Mechanism | [ENV] Plastic Bags with Locking Zip Mechanism | Polyethylene
USE-12-R3 | 175 -> 191 Lu [ N2O ] | 7.735033 | ICP | Environmental | Plastic Bags with Locking Zip Mechanism | [ENV] Plastic Bags with Locking Zip Mechanism | Polyethylene
USE-12-R3 | 101 Ru [ He ] | 0 | ICP | Environmental | Plastic Bags with Locking Zip Mechanism | [ENV] Plastic Bags with Locking Zip Mechanism | Polyethylene
USE-12-R3 | 105 Pd [ He ] | 39.59929 | ICP | Environmental | Plastic Bags with Locking Zip Mechanism | [ENV] Plastic Bags with Locking Zip Mechanism | Polyethylene
USE-12-R3 | 195 Pt [ He ] | 51.35951 | ICP | Environmental | Plastic Bags with Locking Zip Mechanism | [ENV] Plastic Bags with Locking Zip Mechanism | Polyethylene
USE-12-R3 | 197 Au [ He ] | 0 | ICP | Environmental | Plastic Bags with Locking Zip Mechanism | [ENV] Plastic Bags with Locking Zip Mechanism | Polyethylene
USE-12-R3 | 200 -> 200 Hg [ H2 ] | 0 | ICP | Environmental | Plastic Bags with Locking Zip Mechanism | [ENV] Plastic Bags with Locking Zip Mechanism | Polyethylene
USE-12-R3 | 202 -> 202 Hg [ H2 ] | 4.64329 | ICP | Environmental | Plastic Bags with Locking Zip Mechanism | [ENV] Plastic Bags with Locking Zip Mechanism | Polyethylene
USE-12-R3 | 205 Tl [ He ] | 11.46517 | ICP | Environmental | Plastic Bags with Locking Zip Mechanism | [ENV] Plastic Bags with Locking Zip Mechanism | Polyethylene
USE-12-R3 | 206 Pb [ He ] | 3464.419 | ICP | Environmental | Plastic Bags with Locking Zip Mechanism | [ENV] Plastic Bags with Locking Zip Mechanism | Polyethylene
USE-12-R3 | 107 Ag [ He ] | 13.97254 | ICP | Environmental | Plastic Bags with Locking Zip Mechanism | [ENV] Plastic Bags with Locking Zip Mechanism | Polyethylene
USE-12-R3 | 208 Pb [ He ] | 3070.716 | ICP | Environmental | Plastic Bags with Locking Zip Mechanism | [ENV] Plastic Bags with Locking Zip Mechanism | Polyethylene
USE-12-R3 | 209 Bi [ He ] | 20.17423 | ICP | Environmental | Plastic Bags with Locking Zip Mechanism | [ENV] Plastic Bags with Locking Zip Mechanism | Polyethylene
USE-12-R3 | 232 Th [ He ] | 246.1815 | ICP | Environmental | Plastic Bags with Locking Zip Mechanism | [ENV] Plastic Bags with Locking Zip Mechanism | Polyethylene
USE-12-R3 | 238 U [ He ] | 76.59338 | ICP | Environmental | Plastic Bags with Locking Zip Mechanism | [ENV] Plastic Bags with Locking Zip Mechanism | Polyethylene
USE-12-R3 | 69 -> 69 Ga [ N2O ] | 193.5476 | ICP | Environmental | Plastic Bags with Locking Zip Mechanism | [ENV] Plastic Bags with Locking Zip Mechanism | Polyethylene
USE-12-R3 | 71 -> 71 Ga [ N2O ] | 446.8765 | ICP | Environmental | Plastic Bags with Locking Zip Mechanism | [ENV] Plastic Bags with Locking Zip Mechanism | Polyethylene
USE-12-R3 | 125 Te [ He ] | 0 | ICP | Environmental | Plastic Bags with Locking Zip Mechanism | [ENV] Plastic Bags with Locking Zip Mechanism | Polyethylene
USE-12-R3 | 137 -> 137 Ba [ N2O ] | 25357.07 | ICP | Environmental | Plastic Bags with Locking Zip Mechanism | [ENV] Plastic Bags with Locking Zip Mechanism | Polyethylene
USE-13-R1 | 27 -> 27 Al [ H2 ] | 6025792.9 | ICP | Environmental | Food Packaging | [ENV] Food Packaging | Polypropylene; Rubber
USE-13-R1 | 31 -> 47 P [ N2O ] | 270868.6 | ICP | Environmental | Food Packaging | [ENV] Food Packaging | Polypropylene; Rubber
USE-13-R1 | 45 -> 61 Sc [ N2O ] | 1245.32 | ICP | Environmental | Food Packaging | [ENV] Food Packaging | Polypropylene; Rubber
USE-13-R1 | 56 -> 56 Fe [ H2 ] | 3546931.7 | ICP | Environmental | Food Packaging | [ENV] Food Packaging | Polypropylene; Rubber
USE-13-R1 | 59 Co [ He ] | 1214.081 | ICP | Environmental | Food Packaging | [ENV] Food Packaging | Polypropylene; Rubber
USE-13-R1 | 60 Ni [ He ] | 9133.976 | ICP | Environmental | Food Packaging | [ENV] Food Packaging | Polypropylene; Rubber
USE-13-R1 | 65 Cu [ He ] | 1064668.1 | ICP | Environmental | Food Packaging | [ENV] Food Packaging | Polypropylene; Rubber
USE-13-R1 | 66 Zn [ He ] | 18168.04 | ICP | Environmental | Food Packaging | [ENV] Food Packaging | Polypropylene; Rubber
USE-13-R1 | 78 -> 78 Se [ H2 ] | 80.52817 | ICP | Environmental | Food Packaging | [ENV] Food Packaging | Polypropylene; Rubber
USE-13-R1 | 85 Rb [ He ] | 5877.188 | ICP | Environmental | Food Packaging | [ENV] Food Packaging | Polypropylene; Rubber
USE-13-R1 | 88 Sr [ He ] | 24883.28 | ICP | Environmental | Food Packaging | [ENV] Food Packaging | Polypropylene; Rubber
USE-13-R1 | 89 -> 105 Y [ N2O ] | 1740.586 | ICP | Environmental | Food Packaging | [ENV] Food Packaging | Polypropylene; Rubber
USE-13-R1 | 90 -> 106 Zr [ N2O ] | 9234.115 | ICP | Environmental | Food Packaging | [ENV] Food Packaging | Polypropylene; Rubber
USE-13-R1 | 111 Cd [ He ] | 90.24826 | ICP | Environmental | Food Packaging | [ENV] Food Packaging | Polypropylene; Rubber
USE-13-R1 | 121 Sb [ He ] | 95.65298 | ICP | Environmental | Food Packaging | [ENV] Food Packaging | Polypropylene; Rubber
USE-13-R1 | 130 -> 130 Te [ N2O ] | 5.917958 | ICP | Environmental | Food Packaging | [ENV] Food Packaging | Polypropylene; Rubber
USE-13-R1 | 139 -> 155 La [ N2O ] | 3283.789 | ICP | Environmental | Food Packaging | [ENV] Food Packaging | Polypropylene; Rubber
USE-13-R1 | 140 -> 156 Ce [ N2O ] | 6268.092 | ICP | Environmental | Food Packaging | [ENV] Food Packaging | Polypropylene; Rubber
USE-13-R1 | 141 -> 157 Pr [ N2O ] | 735.9239 | ICP | Environmental | Food Packaging | [ENV] Food Packaging | Polypropylene; Rubber
USE-13-R1 | 146 -> 162 Nd [ N2O ] | 2308.672 | ICP | Environmental | Food Packaging | [ENV] Food Packaging | Polypropylene; Rubber
USE-13-R1 | 147 -> 163 Sm [ N2O ] | 410.9294 | ICP | Environmental | Food Packaging | [ENV] Food Packaging | Polypropylene; Rubber
USE-13-R1 | 153 -> 169 Eu [ N2O ] | 103.541 | ICP | Environmental | Food Packaging | [ENV] Food Packaging | Polypropylene; Rubber
USE-13-R1 | 157 -> 173 Gd [ N2O ] | 396.4982 | ICP | Environmental | Food Packaging | [ENV] Food Packaging | Polypropylene; Rubber
USE-13-R1 | 159 -> 175 Tb [ N2O ] | 58.3357 | ICP | Environmental | Food Packaging | [ENV] Food Packaging | Polypropylene; Rubber
USE-13-R1 | 163 -> 179 Dy [ N2O ] | 324.5163 | ICP | Environmental | Food Packaging | [ENV] Food Packaging | Polypropylene; Rubber
USE-13-R1 | 165 -> 181 Ho [ N2O ] | 67.70715 | ICP | Environmental | Food Packaging | [ENV] Food Packaging | Polypropylene; Rubber
USE-13-R1 | 166 -> 182 Er [ N2O ] | 198.7077 | ICP | Environmental | Food Packaging | [ENV] Food Packaging | Polypropylene; Rubber
USE-13-R1 | 169 -> 185 Tm [ N2O ] | 28.61151 | ICP | Environmental | Food Packaging | [ENV] Food Packaging | Polypropylene; Rubber
USE-13-R1 | 172 -> 188 Yb [ N2O ] | 176.2927 | ICP | Environmental | Food Packaging | [ENV] Food Packaging | Polypropylene; Rubber
USE-13-R1 | 175 -> 191 Lu [ N2O ] | 25.13809 | ICP | Environmental | Food Packaging | [ENV] Food Packaging | Polypropylene; Rubber
USE-13-R1 | 101 Ru [ He ] | 1.54829 | ICP | Environmental | Food Packaging | [ENV] Food Packaging | Polypropylene; Rubber
USE-13-R1 | 105 Pd [ He ] | 67.95655 | ICP | Environmental | Food Packaging | [ENV] Food Packaging | Polypropylene; Rubber
USE-13-R1 | 195 Pt [ He ] | 11.41903 | ICP | Environmental | Food Packaging | [ENV] Food Packaging | Polypropylene; Rubber
USE-13-R1 | 197 Au [ He ] | 11.98322 | ICP | Environmental | Food Packaging | [ENV] Food Packaging | Polypropylene; Rubber
USE-13-R1 | 200 -> 200 Hg [ H2 ] | 5.408999 | ICP | Environmental | Food Packaging | [ENV] Food Packaging | Polypropylene; Rubber
USE-13-R1 | 202 -> 202 Hg [ H2 ] | 7.830265 | ICP | Environmental | Food Packaging | [ENV] Food Packaging | Polypropylene; Rubber
USE-13-R1 | 205 Tl [ He ] | 25.68066 | ICP | Environmental | Food Packaging | [ENV] Food Packaging | Polypropylene; Rubber
USE-13-R1 | 206 Pb [ He ] | 1822.732 | ICP | Environmental | Food Packaging | [ENV] Food Packaging | Polypropylene; Rubber
USE-13-R1 | 107 Ag [ He ] | 29.40671 | ICP | Environmental | Food Packaging | [ENV] Food Packaging | Polypropylene; Rubber
USE-13-R1 | 208 Pb [ He ] | 1571.663 | ICP | Environmental | Food Packaging | [ENV] Food Packaging | Polypropylene; Rubber
USE-13-R1 | 209 Bi [ He ] | 4.743894 | ICP | Environmental | Food Packaging | [ENV] Food Packaging | Polypropylene; Rubber
USE-13-R1 | 232 Th [ He ] | 815.9629 | ICP | Environmental | Food Packaging | [ENV] Food Packaging | Polypropylene; Rubber
USE-13-R1 | 238 U [ He ] | 279.4986 | ICP | Environmental | Food Packaging | [ENV] Food Packaging | Polypropylene; Rubber
USE-13-R1 | 69 -> 69 Ga [ N2O ] | 655.2133 | ICP | Environmental | Food Packaging | [ENV] Food Packaging | Polypropylene; Rubber
USE-13-R1 | 71 -> 71 Ga [ N2O ] | 1748.903 | ICP | Environmental | Food Packaging | [ENV] Food Packaging | Polypropylene; Rubber
USE-13-R1 | 125 Te [ He ] | 9.179547 | ICP | Environmental | Food Packaging | [ENV] Food Packaging | Polypropylene; Rubber
USE-13-R1 | 137 -> 137 Ba [ N2O ] | 50295.84 | ICP | Environmental | Food Packaging | [ENV] Food Packaging | Polypropylene; Rubber
USE-13-R2 | 27 -> 27 Al [ H2 ] | 5423088.9 | ICP | Environmental | Food Packaging | [ENV] Food Packaging | Polypropylene; Rubber
USE-13-R2 | 31 -> 47 P [ N2O ] | 249405.3 | ICP | Environmental | Food Packaging | [ENV] Food Packaging | Polypropylene; Rubber
USE-13-R2 | 45 -> 61 Sc [ N2O ] | 1119.865 | ICP | Environmental | Food Packaging | [ENV] Food Packaging | Polypropylene; Rubber
USE-13-R2 | 56 -> 56 Fe [ H2 ] | 2947392.1 | ICP | Environmental | Food Packaging | [ENV] Food Packaging | Polypropylene; Rubber
USE-13-R2 | 59 Co [ He ] | 1068.771 | ICP | Environmental | Food Packaging | [ENV] Food Packaging | Polypropylene; Rubber
USE-13-R2 | 60 Ni [ He ] | 9361.502 | ICP | Environmental | Food Packaging | [ENV] Food Packaging | Polypropylene; Rubber
USE-13-R2 | 65 Cu [ He ] | 1236547.7 | ICP | Environmental | Food Packaging | [ENV] Food Packaging | Polypropylene; Rubber
USE-13-R2 | 66 Zn [ He ] | 16672.85 | ICP | Environmental | Food Packaging | [ENV] Food Packaging | Polypropylene; Rubber
USE-13-R2 | 78 -> 78 Se [ H2 ] | 69.41358 | ICP | Environmental | Food Packaging | [ENV] Food Packaging | Polypropylene; Rubber
USE-13-R2 | 85 Rb [ He ] | 4595.102 | ICP | Environmental | Food Packaging | [ENV] Food Packaging | Polypropylene; Rubber
USE-13-R2 | 88 Sr [ He ] | 20004.63 | ICP | Environmental | Food Packaging | [ENV] Food Packaging | Polypropylene; Rubber
USE-13-R2 | 89 -> 105 Y [ N2O ] | 1458.308 | ICP | Environmental | Food Packaging | [ENV] Food Packaging | Polypropylene; Rubber
USE-13-R2 | 90 -> 106 Zr [ N2O ] | 8028.766 | ICP | Environmental | Food Packaging | [ENV] Food Packaging | Polypropylene; Rubber
USE-13-R2 | 111 Cd [ He ] | 95.35499 | ICP | Environmental | Food Packaging | [ENV] Food Packaging | Polypropylene; Rubber
USE-13-R2 | 121 Sb [ He ] | 132.956 | ICP | Environmental | Food Packaging | [ENV] Food Packaging | Polypropylene; Rubber
USE-13-R2 | 130 -> 130 Te [ N2O ] | 3.958551 | ICP | Environmental | Food Packaging | [ENV] Food Packaging | Polypropylene; Rubber
USE-13-R2 | 139 -> 155 La [ N2O ] | 1727.279 | ICP | Environmental | Food Packaging | [ENV] Food Packaging | Polypropylene; Rubber
USE-13-R2 | 140 -> 156 Ce [ N2O ] | 3537.597 | ICP | Environmental | Food Packaging | [ENV] Food Packaging | Polypropylene; Rubber
USE-13-R2 | 141 -> 157 Pr [ N2O ] | 455.2188 | ICP | Environmental | Food Packaging | [ENV] Food Packaging | Polypropylene; Rubber
USE-13-R2 | 146 -> 162 Nd [ N2O ] | 1539.932 | ICP | Environmental | Food Packaging | [ENV] Food Packaging | Polypropylene; Rubber
USE-13-R2 | 147 -> 163 Sm [ N2O ] | 312.3852 | ICP | Environmental | Food Packaging | [ENV] Food Packaging | Polypropylene; Rubber
USE-13-R2 | 153 -> 169 Eu [ N2O ] | 87.35051 | ICP | Environmental | Food Packaging | [ENV] Food Packaging | Polypropylene; Rubber
USE-13-R2 | 157 -> 173 Gd [ N2O ] | 320.6905 | ICP | Environmental | Food Packaging | [ENV] Food Packaging | Polypropylene; Rubber
USE-13-R2 | 159 -> 175 Tb [ N2O ] | 47.00241 | ICP | Environmental | Food Packaging | [ENV] Food Packaging | Polypropylene; Rubber
USE-13-R2 | 163 -> 179 Dy [ N2O ] | 274.1951 | ICP | Environmental | Food Packaging | [ENV] Food Packaging | Polypropylene; Rubber
USE-13-R2 | 165 -> 181 Ho [ N2O ] | 56.19508 | ICP | Environmental | Food Packaging | [ENV] Food Packaging | Polypropylene; Rubber
USE-13-R2 | 166 -> 182 Er [ N2O ] | 178.3447 | ICP | Environmental | Food Packaging | [ENV] Food Packaging | Polypropylene; Rubber
USE-13-R2 | 169 -> 185 Tm [ N2O ] | 25.64009 | ICP | Environmental | Food Packaging | [ENV] Food Packaging | Polypropylene; Rubber
USE-13-R2 | 172 -> 188 Yb [ N2O ] | 143.0456 | ICP | Environmental | Food Packaging | [ENV] Food Packaging | Polypropylene; Rubber
USE-13-R2 | 175 -> 191 Lu [ N2O ] | 21.4771 | ICP | Environmental | Food Packaging | [ENV] Food Packaging | Polypropylene; Rubber
USE-13-R2 | 101 Ru [ He ] | 0.9863907 | ICP | Environmental | Food Packaging | [ENV] Food Packaging | Polypropylene; Rubber
USE-13-R2 | 105 Pd [ He ] | 45.17904 | ICP | Environmental | Food Packaging | [ENV] Food Packaging | Polypropylene; Rubber
USE-13-R2 | 195 Pt [ He ] | 6.992871 | ICP | Environmental | Food Packaging | [ENV] Food Packaging | Polypropylene; Rubber
USE-13-R2 | 197 Au [ He ] | 11.28292 | ICP | Environmental | Food Packaging | [ENV] Food Packaging | Polypropylene; Rubber
USE-13-R2 | 200 -> 200 Hg [ H2 ] | 4.760728 | ICP | Environmental | Food Packaging | [ENV] Food Packaging | Polypropylene; Rubber
USE-13-R2 | 202 -> 202 Hg [ H2 ] | 7.725412 | ICP | Environmental | Food Packaging | [ENV] Food Packaging | Polypropylene; Rubber
USE-13-R2 | 205 Tl [ He ] | 22.29073 | ICP | Environmental | Food Packaging | [ENV] Food Packaging | Polypropylene; Rubber
USE-13-R2 | 206 Pb [ He ] | 1561.565 | ICP | Environmental | Food Packaging | [ENV] Food Packaging | Polypropylene; Rubber
USE-13-R2 | 107 Ag [ He ] | 24.58183 | ICP | Environmental | Food Packaging | [ENV] Food Packaging | Polypropylene; Rubber
USE-13-R2 | 208 Pb [ He ] | 1372.36 | ICP | Environmental | Food Packaging | [ENV] Food Packaging | Polypropylene; Rubber
USE-13-R2 | 209 Bi [ He ] | 5.307397 | ICP | Environmental | Food Packaging | [ENV] Food Packaging | Polypropylene; Rubber
USE-13-R2 | 232 Th [ He ] | 541.4586 | ICP | Environmental | Food Packaging | [ENV] Food Packaging | Polypropylene; Rubber
USE-13-R2 | 238 U [ He ] | 229.031 | ICP | Environmental | Food Packaging | [ENV] Food Packaging | Polypropylene; Rubber
USE-13-R2 | 69 -> 69 Ga [ N2O ] | 454.5149 | ICP | Environmental | Food Packaging | [ENV] Food Packaging | Polypropylene; Rubber
USE-13-R2 | 71 -> 71 Ga [ N2O ] | 1540.482 | ICP | Environmental | Food Packaging | [ENV] Food Packaging | Polypropylene; Rubber
USE-13-R2 | 125 Te [ He ] | 0 | ICP | Environmental | Food Packaging | [ENV] Food Packaging | Polypropylene; Rubber
USE-13-R2 | 137 -> 137 Ba [ N2O ] | 29880.06 | ICP | Environmental | Food Packaging | [ENV] Food Packaging | Polypropylene; Rubber
USE-13-R3 | 27 -> 27 Al [ H2 ] | 5778250.0 | ICP | Environmental | Food Packaging | [ENV] Food Packaging | Polypropylene; Rubber
USE-13-R3 | 31 -> 47 P [ N2O ] | 270164.6 | ICP | Environmental | Food Packaging | [ENV] Food Packaging | Polypropylene; Rubber
USE-13-R3 | 45 -> 61 Sc [ N2O ] | 1261.862 | ICP | Environmental | Food Packaging | [ENV] Food Packaging | Polypropylene; Rubber
USE-13-R3 | 56 -> 56 Fe [ H2 ] | 3175064.0 | ICP | Environmental | Food Packaging | [ENV] Food Packaging | Polypropylene; Rubber
USE-13-R3 | 59 Co [ He ] | 1137.55 | ICP | Environmental | Food Packaging | [ENV] Food Packaging | Polypropylene; Rubber
USE-13-R3 | 60 Ni [ He ] | 7916.185 | ICP | Environmental | Food Packaging | [ENV] Food Packaging | Polypropylene; Rubber
USE-13-R3 | 65 Cu [ He ] | 1050977.6 | ICP | Environmental | Food Packaging | [ENV] Food Packaging | Polypropylene; Rubber
USE-13-R3 | 66 Zn [ He ] | 16802.63 | ICP | Environmental | Food Packaging | [ENV] Food Packaging | Polypropylene; Rubber
USE-13-R3 | 78 -> 78 Se [ H2 ] | 92.28838 | ICP | Environmental | Food Packaging | [ENV] Food Packaging | Polypropylene; Rubber
USE-13-R3 | 85 Rb [ He ] | 5249.699 | ICP | Environmental | Food Packaging | [ENV] Food Packaging | Polypropylene; Rubber
USE-13-R3 | 88 Sr [ He ] | 19613.89 | ICP | Environmental | Food Packaging | [ENV] Food Packaging | Polypropylene; Rubber
USE-13-R3 | 89 -> 105 Y [ N2O ] | 1662.913 | ICP | Environmental | Food Packaging | [ENV] Food Packaging | Polypropylene; Rubber
USE-13-R3 | 90 -> 106 Zr [ N2O ] | 8245.004 | ICP | Environmental | Food Packaging | [ENV] Food Packaging | Polypropylene; Rubber
USE-13-R3 | 111 Cd [ He ] | 78.1301 | ICP | Environmental | Food Packaging | [ENV] Food Packaging | Polypropylene; Rubber
USE-13-R3 | 121 Sb [ He ] | 96.14346 | ICP | Environmental | Food Packaging | [ENV] Food Packaging | Polypropylene; Rubber
USE-13-R3 | 130 -> 130 Te [ N2O ] | 2.392666 | ICP | Environmental | Food Packaging | [ENV] Food Packaging | Polypropylene; Rubber
USE-13-R3 | 139 -> 155 La [ N2O ] | 1897.754 | ICP | Environmental | Food Packaging | [ENV] Food Packaging | Polypropylene; Rubber
USE-13-R3 | 140 -> 156 Ce [ N2O ] | 4070.086 | ICP | Environmental | Food Packaging | [ENV] Food Packaging | Polypropylene; Rubber
USE-13-R3 | 141 -> 157 Pr [ N2O ] | 531.2339 | ICP | Environmental | Food Packaging | [ENV] Food Packaging | Polypropylene; Rubber
USE-13-R3 | 146 -> 162 Nd [ N2O ] | 1811.437 | ICP | Environmental | Food Packaging | [ENV] Food Packaging | Polypropylene; Rubber
USE-13-R3 | 147 -> 163 Sm [ N2O ] | 384.5268 | ICP | Environmental | Food Packaging | [ENV] Food Packaging | Polypropylene; Rubber
USE-13-R3 | 153 -> 169 Eu [ N2O ] | 95.68934 | ICP | Environmental | Food Packaging | [ENV] Food Packaging | Polypropylene; Rubber
USE-13-R3 | 157 -> 173 Gd [ N2O ] | 351.7572 | ICP | Environmental | Food Packaging | [ENV] Food Packaging | Polypropylene; Rubber
USE-13-R3 | 159 -> 175 Tb [ N2O ] | 56.91159 | ICP | Environmental | Food Packaging | [ENV] Food Packaging | Polypropylene; Rubber
USE-13-R3 | 163 -> 179 Dy [ N2O ] | 306.3471 | ICP | Environmental | Food Packaging | [ENV] Food Packaging | Polypropylene; Rubber
USE-13-R3 | 165 -> 181 Ho [ N2O ] | 62.38808 | ICP | Environmental | Food Packaging | [ENV] Food Packaging | Polypropylene; Rubber
USE-13-R3 | 166 -> 182 Er [ N2O ] | 185.7258 | ICP | Environmental | Food Packaging | [ENV] Food Packaging | Polypropylene; Rubber
USE-13-R3 | 169 -> 185 Tm [ N2O ] | 27.45404 | ICP | Environmental | Food Packaging | [ENV] Food Packaging | Polypropylene; Rubber
USE-13-R3 | 172 -> 188 Yb [ N2O ] | 162.4612 | ICP | Environmental | Food Packaging | [ENV] Food Packaging | Polypropylene; Rubber
USE-13-R3 | 175 -> 191 Lu [ N2O ] | 24.77577 | ICP | Environmental | Food Packaging | [ENV] Food Packaging | Polypropylene; Rubber
USE-13-R3 | 101 Ru [ He ] | 1.825646 | ICP | Environmental | Food Packaging | [ENV] Food Packaging | Polypropylene; Rubber
USE-13-R3 | 105 Pd [ He ] | 60.73174 | ICP | Environmental | Food Packaging | [ENV] Food Packaging | Polypropylene; Rubber
USE-13-R3 | 195 Pt [ He ] | 7.151987 | ICP | Environmental | Food Packaging | [ENV] Food Packaging | Polypropylene; Rubber
USE-13-R3 | 197 Au [ He ] | 7.124238 | ICP | Environmental | Food Packaging | [ENV] Food Packaging | Polypropylene; Rubber
USE-13-R3 | 200 -> 200 Hg [ H2 ] | 0 | ICP | Environmental | Food Packaging | [ENV] Food Packaging | Polypropylene; Rubber
USE-13-R3 | 202 -> 202 Hg [ H2 ] | 7.492436 | ICP | Environmental | Food Packaging | [ENV] Food Packaging | Polypropylene; Rubber
USE-13-R3 | 205 Tl [ He ] | 20.92818 | ICP | Environmental | Food Packaging | [ENV] Food Packaging | Polypropylene; Rubber
USE-13-R3 | 206 Pb [ He ] | 1653.29 | ICP | Environmental | Food Packaging | [ENV] Food Packaging | Polypropylene; Rubber
USE-13-R3 | 107 Ag [ He ] | 29.92899 | ICP | Environmental | Food Packaging | [ENV] Food Packaging | Polypropylene; Rubber
USE-13-R3 | 208 Pb [ He ] | 1448.299 | ICP | Environmental | Food Packaging | [ENV] Food Packaging | Polypropylene; Rubber
USE-13-R3 | 209 Bi [ He ] | 3.818509 | ICP | Environmental | Food Packaging | [ENV] Food Packaging | Polypropylene; Rubber
USE-13-R3 | 232 Th [ He ] | 591.3515 | ICP | Environmental | Food Packaging | [ENV] Food Packaging | Polypropylene; Rubber
USE-13-R3 | 238 U [ He ] | 263.1192 | ICP | Environmental | Food Packaging | [ENV] Food Packaging | Polypropylene; Rubber
USE-13-R3 | 69 -> 69 Ga [ N2O ] | 518.7183 | ICP | Environmental | Food Packaging | [ENV] Food Packaging | Polypropylene; Rubber
USE-13-R3 | 71 -> 71 Ga [ N2O ] | 1645.987 | ICP | Environmental | Food Packaging | [ENV] Food Packaging | Polypropylene; Rubber
USE-13-R3 | 125 Te [ He ] | 0 | ICP | Environmental | Food Packaging | [ENV] Food Packaging | Polypropylene; Rubber
USE-13-R3 | 137 -> 137 Ba [ N2O ] | 36357.98 | ICP | Environmental | Food Packaging | [ENV] Food Packaging | Polypropylene; Rubber
USE-14-R1 | 27 -> 27 Al [ H2 ] | 326154.7 | ICP | Environmental | Bottle Caps | [ENV] Bottle Caps 1 | Polyethylene; Polypropylene
USE-14-R1 | 31 -> 47 P [ N2O ] | 61808.18 | ICP | Environmental | Bottle Caps | [ENV] Bottle Caps 1 | Polyethylene; Polypropylene
USE-14-R1 | 45 -> 61 Sc [ N2O ] | 184.032 | ICP | Environmental | Bottle Caps | [ENV] Bottle Caps 1 | Polyethylene; Polypropylene
USE-14-R1 | 56 -> 56 Fe [ H2 ] | 569825.1 | ICP | Environmental | Bottle Caps | [ENV] Bottle Caps 1 | Polyethylene; Polypropylene
USE-14-R1 | 59 Co [ He ] | 104.0133 | ICP | Environmental | Bottle Caps | [ENV] Bottle Caps 1 | Polyethylene; Polypropylene
USE-14-R1 | 60 Ni [ He ] | 1813.119 | ICP | Environmental | Bottle Caps | [ENV] Bottle Caps 1 | Polyethylene; Polypropylene
USE-14-R1 | 65 Cu [ He ] | 619463.5 | ICP | Environmental | Bottle Caps | [ENV] Bottle Caps 1 | Polyethylene; Polypropylene
USE-14-R1 | 66 Zn [ He ] | 6979.741 | ICP | Environmental | Bottle Caps | [ENV] Bottle Caps 1 | Polyethylene; Polypropylene
USE-14-R1 | 78 -> 78 Se [ H2 ] | 18.91299 | ICP | Environmental | Bottle Caps | [ENV] Bottle Caps 1 | Polyethylene; Polypropylene
USE-14-R1 | 85 Rb [ He ] | 337.4332 | ICP | Environmental | Bottle Caps | [ENV] Bottle Caps 1 | Polyethylene; Polypropylene
USE-14-R1 | 88 Sr [ He ] | 6233.879 | ICP | Environmental | Bottle Caps | [ENV] Bottle Caps 1 | Polyethylene; Polypropylene
USE-14-R1 | 89 -> 105 Y [ N2O ] | 185.2969 | ICP | Environmental | Bottle Caps | [ENV] Bottle Caps 1 | Polyethylene; Polypropylene
USE-14-R1 | 90 -> 106 Zr [ N2O ] | 1846.6 | ICP | Environmental | Bottle Caps | [ENV] Bottle Caps 1 | Polyethylene; Polypropylene
USE-14-R1 | 111 Cd [ He ] | 22.86998 | ICP | Environmental | Bottle Caps | [ENV] Bottle Caps 1 | Polyethylene; Polypropylene
USE-14-R1 | 121 Sb [ He ] | 36.65478 | ICP | Environmental | Bottle Caps | [ENV] Bottle Caps 1 | Polyethylene; Polypropylene
USE-14-R1 | 130 -> 130 Te [ N2O ] | 0 | ICP | Environmental | Bottle Caps | [ENV] Bottle Caps 1 | Polyethylene; Polypropylene
USE-14-R1 | 139 -> 155 La [ N2O ] | 157.1068 | ICP | Environmental | Bottle Caps | [ENV] Bottle Caps 1 | Polyethylene; Polypropylene
USE-14-R1 | 140 -> 156 Ce [ N2O ] | 295.0334 | ICP | Environmental | Bottle Caps | [ENV] Bottle Caps 1 | Polyethylene; Polypropylene
USE-14-R1 | 141 -> 157 Pr [ N2O ] | 40.51973 | ICP | Environmental | Bottle Caps | [ENV] Bottle Caps 1 | Polyethylene; Polypropylene
USE-14-R1 | 146 -> 162 Nd [ N2O ] | 137.2812 | ICP | Environmental | Bottle Caps | [ENV] Bottle Caps 1 | Polyethylene; Polypropylene
USE-14-R1 | 147 -> 163 Sm [ N2O ] | 26.39484 | ICP | Environmental | Bottle Caps | [ENV] Bottle Caps 1 | Polyethylene; Polypropylene
USE-14-R1 | 153 -> 169 Eu [ N2O ] | 7.112383 | ICP | Environmental | Bottle Caps | [ENV] Bottle Caps 1 | Polyethylene; Polypropylene
USE-14-R1 | 157 -> 173 Gd [ N2O ] | 24.78821 | ICP | Environmental | Bottle Caps | [ENV] Bottle Caps 1 | Polyethylene; Polypropylene
USE-14-R1 | 159 -> 175 Tb [ N2O ] | 4.205381 | ICP | Environmental | Bottle Caps | [ENV] Bottle Caps 1 | Polyethylene; Polypropylene
USE-14-R1 | 163 -> 179 Dy [ N2O ] | 23.14173 | ICP | Environmental | Bottle Caps | [ENV] Bottle Caps 1 | Polyethylene; Polypropylene
USE-14-R1 | 165 -> 181 Ho [ N2O ] | 4.494133 | ICP | Environmental | Bottle Caps | [ENV] Bottle Caps 1 | Polyethylene; Polypropylene
USE-14-R1 | 166 -> 182 Er [ N2O ] | 15.87168 | ICP | Environmental | Bottle Caps | [ENV] Bottle Caps 1 | Polyethylene; Polypropylene
USE-14-R1 | 169 -> 185 Tm [ N2O ] | 1.919388 | ICP | Environmental | Bottle Caps | [ENV] Bottle Caps 1 | Polyethylene; Polypropylene
USE-14-R1 | 172 -> 188 Yb [ N2O ] | 10.06389 | ICP | Environmental | Bottle Caps | [ENV] Bottle Caps 1 | Polyethylene; Polypropylene
USE-14-R1 | 175 -> 191 Lu [ N2O ] | 2.59364 | ICP | Environmental | Bottle Caps | [ENV] Bottle Caps 1 | Polyethylene; Polypropylene
USE-14-R1 | 101 Ru [ He ] | 0.4668191 | ICP | Environmental | Bottle Caps | [ENV] Bottle Caps 1 | Polyethylene; Polypropylene
USE-14-R1 | 105 Pd [ He ] | 9.419623 | ICP | Environmental | Bottle Caps | [ENV] Bottle Caps 1 | Polyethylene; Polypropylene
USE-14-R1 | 195 Pt [ He ] | 0 | ICP | Environmental | Bottle Caps | [ENV] Bottle Caps 1 | Polyethylene; Polypropylene
USE-14-R1 | 197 Au [ He ] | 0 | ICP | Environmental | Bottle Caps | [ENV] Bottle Caps 1 | Polyethylene; Polypropylene
USE-14-R1 | 200 -> 200 Hg [ H2 ] | 0 | ICP | Environmental | Bottle Caps | [ENV] Bottle Caps 1 | Polyethylene; Polypropylene
USE-14-R1 | 202 -> 202 Hg [ H2 ] | 0.9478193 | ICP | Environmental | Bottle Caps | [ENV] Bottle Caps 1 | Polyethylene; Polypropylene
USE-14-R1 | 205 Tl [ He ] | 1.092047 | ICP | Environmental | Bottle Caps | [ENV] Bottle Caps 1 | Polyethylene; Polypropylene
USE-14-R1 | 206 Pb [ He ] | 2099.836 | ICP | Environmental | Bottle Caps | [ENV] Bottle Caps 1 | Polyethylene; Polypropylene
USE-14-R1 | 107 Ag [ He ] | 10.39897 | ICP | Environmental | Bottle Caps | [ENV] Bottle Caps 1 | Polyethylene; Polypropylene
USE-14-R1 | 208 Pb [ He ] | 1900.371 | ICP | Environmental | Bottle Caps | [ENV] Bottle Caps 1 | Polyethylene; Polypropylene
USE-14-R1 | 209 Bi [ He ] | 0 | ICP | Environmental | Bottle Caps | [ENV] Bottle Caps 1 | Polyethylene; Polypropylene
USE-14-R1 | 232 Th [ He ] | 42.72564 | ICP | Environmental | Bottle Caps | [ENV] Bottle Caps 1 | Polyethylene; Polypropylene
USE-14-R1 | 238 U [ He ] | 18.72366 | ICP | Environmental | Bottle Caps | [ENV] Bottle Caps 1 | Polyethylene; Polypropylene
USE-14-R1 | 69 -> 69 Ga [ N2O ] | 21.599 | ICP | Environmental | Bottle Caps | [ENV] Bottle Caps 1 | Polyethylene; Polypropylene
USE-14-R1 | 71 -> 71 Ga [ N2O ] | 89.86733 | ICP | Environmental | Bottle Caps | [ENV] Bottle Caps 1 | Polyethylene; Polypropylene
USE-14-R1 | 125 Te [ He ] | 0 | ICP | Environmental | Bottle Caps | [ENV] Bottle Caps 1 | Polyethylene; Polypropylene
USE-14-R1 | 137 -> 137 Ba [ N2O ] | 9156.436 | ICP | Environmental | Bottle Caps | [ENV] Bottle Caps 1 | Polyethylene; Polypropylene
USE-14-R2 | 27 -> 27 Al [ H2 ] | 296484.6 | ICP | Environmental | Bottle Caps | [ENV] Bottle Caps 1 | Polyethylene; Polypropylene
USE-14-R2 | 31 -> 47 P [ N2O ] | 73597.92 | ICP | Environmental | Bottle Caps | [ENV] Bottle Caps 1 | Polyethylene; Polypropylene
USE-14-R2 | 45 -> 61 Sc [ N2O ] | 178.3168 | ICP | Environmental | Bottle Caps | [ENV] Bottle Caps 1 | Polyethylene; Polypropylene
USE-14-R2 | 56 -> 56 Fe [ H2 ] | 553308.9 | ICP | Environmental | Bottle Caps | [ENV] Bottle Caps 1 | Polyethylene; Polypropylene
USE-14-R2 | 59 Co [ He ] | 93.06228 | ICP | Environmental | Bottle Caps | [ENV] Bottle Caps 1 | Polyethylene; Polypropylene
USE-14-R2 | 60 Ni [ He ] | 2524.509 | ICP | Environmental | Bottle Caps | [ENV] Bottle Caps 1 | Polyethylene; Polypropylene
USE-14-R2 | 65 Cu [ He ] | 761865.8 | ICP | Environmental | Bottle Caps | [ENV] Bottle Caps 1 | Polyethylene; Polypropylene
USE-14-R2 | 66 Zn [ He ] | 9910.608 | ICP | Environmental | Bottle Caps | [ENV] Bottle Caps 1 | Polyethylene; Polypropylene
USE-14-R2 | 78 -> 78 Se [ H2 ] | 11.54705 | ICP | Environmental | Bottle Caps | [ENV] Bottle Caps 1 | Polyethylene; Polypropylene
USE-14-R2 | 85 Rb [ He ] | 258.315 | ICP | Environmental | Bottle Caps | [ENV] Bottle Caps 1 | Polyethylene; Polypropylene
USE-14-R2 | 88 Sr [ He ] | 8775.164 | ICP | Environmental | Bottle Caps | [ENV] Bottle Caps 1 | Polyethylene; Polypropylene
USE-14-R2 | 89 -> 105 Y [ N2O ] | 302.6969 | ICP | Environmental | Bottle Caps | [ENV] Bottle Caps 1 | Polyethylene; Polypropylene
USE-14-R2 | 90 -> 106 Zr [ N2O ] | 2241.189 | ICP | Environmental | Bottle Caps | [ENV] Bottle Caps 1 | Polyethylene; Polypropylene
USE-14-R2 | 111 Cd [ He ] | 25.2131 | ICP | Environmental | Bottle Caps | [ENV] Bottle Caps 1 | Polyethylene; Polypropylene
USE-14-R2 | 121 Sb [ He ] | 48.44721 | ICP | Environmental | Bottle Caps | [ENV] Bottle Caps 1 | Polyethylene; Polypropylene
USE-14-R2 | 130 -> 130 Te [ N2O ] | 0 | ICP | Environmental | Bottle Caps | [ENV] Bottle Caps 1 | Polyethylene; Polypropylene
USE-14-R2 | 139 -> 155 La [ N2O ] | 272.6738 | ICP | Environmental | Bottle Caps | [ENV] Bottle Caps 1 | Polyethylene; Polypropylene
USE-14-R2 | 140 -> 156 Ce [ N2O ] | 583.3111 | ICP | Environmental | Bottle Caps | [ENV] Bottle Caps 1 | Polyethylene; Polypropylene
USE-14-R2 | 141 -> 157 Pr [ N2O ] | 84.76979 | ICP | Environmental | Bottle Caps | [ENV] Bottle Caps 1 | Polyethylene; Polypropylene
USE-14-R2 | 146 -> 162 Nd [ N2O ] | 302.5831 | ICP | Environmental | Bottle Caps | [ENV] Bottle Caps 1 | Polyethylene; Polypropylene
USE-14-R2 | 147 -> 163 Sm [ N2O ] | 62.37713 | ICP | Environmental | Bottle Caps | [ENV] Bottle Caps 1 | Polyethylene; Polypropylene
USE-14-R2 | 153 -> 169 Eu [ N2O ] | 11.83966 | ICP | Environmental | Bottle Caps | [ENV] Bottle Caps 1 | Polyethylene; Polypropylene
USE-14-R2 | 157 -> 173 Gd [ N2O ] | 61.81735 | ICP | Environmental | Bottle Caps | [ENV] Bottle Caps 1 | Polyethylene; Polypropylene
USE-14-R2 | 159 -> 175 Tb [ N2O ] | 9.195624 | ICP | Environmental | Bottle Caps | [ENV] Bottle Caps 1 | Polyethylene; Polypropylene
USE-14-R2 | 163 -> 179 Dy [ N2O ] | 50.29162 | ICP | Environmental | Bottle Caps | [ENV] Bottle Caps 1 | Polyethylene; Polypropylene
USE-14-R2 | 165 -> 181 Ho [ N2O ] | 9.749312 | ICP | Environmental | Bottle Caps | [ENV] Bottle Caps 1 | Polyethylene; Polypropylene
USE-14-R2 | 166 -> 182 Er [ N2O ] | 27.8159 | ICP | Environmental | Bottle Caps | [ENV] Bottle Caps 1 | Polyethylene; Polypropylene
USE-14-R2 | 169 -> 185 Tm [ N2O ] | 4.166823 | ICP | Environmental | Bottle Caps | [ENV] Bottle Caps 1 | Polyethylene; Polypropylene
USE-14-R2 | 172 -> 188 Yb [ N2O ] | 21.82679 | ICP | Environmental | Bottle Caps | [ENV] Bottle Caps 1 | Polyethylene; Polypropylene
USE-14-R2 | 175 -> 191 Lu [ N2O ] | 3.559372 | ICP | Environmental | Bottle Caps | [ENV] Bottle Caps 1 | Polyethylene; Polypropylene
USE-14-R2 | 101 Ru [ He ] | 0.2556535 | ICP | Environmental | Bottle Caps | [ENV] Bottle Caps 1 | Polyethylene; Polypropylene
USE-14-R2 | 105 Pd [ He ] | 21.67444 | ICP | Environmental | Bottle Caps | [ENV] Bottle Caps 1 | Polyethylene; Polypropylene
USE-14-R2 | 195 Pt [ He ] | 0 | ICP | Environmental | Bottle Caps | [ENV] Bottle Caps 1 | Polyethylene; Polypropylene
USE-14-R2 | 197 Au [ He ] | 5.93583 | ICP | Environmental | Bottle Caps | [ENV] Bottle Caps 1 | Polyethylene; Polypropylene
USE-14-R2 | 200 -> 200 Hg [ H2 ] | 0.01125462 | ICP | Environmental | Bottle Caps | [ENV] Bottle Caps 1 | Polyethylene; Polypropylene
USE-14-R2 | 202 -> 202 Hg [ H2 ] | 2.86421 | ICP | Environmental | Bottle Caps | [ENV] Bottle Caps 1 | Polyethylene; Polypropylene
USE-14-R2 | 205 Tl [ He ] | 1.733621 | ICP | Environmental | Bottle Caps | [ENV] Bottle Caps 1 | Polyethylene; Polypropylene
USE-14-R2 | 206 Pb [ He ] | 578.2897 | ICP | Environmental | Bottle Caps | [ENV] Bottle Caps 1 | Polyethylene; Polypropylene
USE-14-R2 | 107 Ag [ He ] | 9.108318 | ICP | Environmental | Bottle Caps | [ENV] Bottle Caps 1 | Polyethylene; Polypropylene
USE-14-R2 | 208 Pb [ He ] | 545.1647 | ICP | Environmental | Bottle Caps | [ENV] Bottle Caps 1 | Polyethylene; Polypropylene
USE-14-R2 | 209 Bi [ He ] | 0 | ICP | Environmental | Bottle Caps | [ENV] Bottle Caps 1 | Polyethylene; Polypropylene
USE-14-R2 | 232 Th [ He ] | 37.18122 | ICP | Environmental | Bottle Caps | [ENV] Bottle Caps 1 | Polyethylene; Polypropylene
USE-14-R2 | 238 U [ He ] | 28.26674 | ICP | Environmental | Bottle Caps | [ENV] Bottle Caps 1 | Polyethylene; Polypropylene
USE-14-R2 | 69 -> 69 Ga [ N2O ] | 20.00631 | ICP | Environmental | Bottle Caps | [ENV] Bottle Caps 1 | Polyethylene; Polypropylene
USE-14-R2 | 71 -> 71 Ga [ N2O ] | 73.23477 | ICP | Environmental | Bottle Caps | [ENV] Bottle Caps 1 | Polyethylene; Polypropylene
USE-14-R2 | 125 Te [ He ] | 0 | ICP | Environmental | Bottle Caps | [ENV] Bottle Caps 1 | Polyethylene; Polypropylene
USE-14-R2 | 137 -> 137 Ba [ N2O ] | 9699.248 | ICP | Environmental | Bottle Caps | [ENV] Bottle Caps 1 | Polyethylene; Polypropylene
USE-14-R3 | 27 -> 27 Al [ H2 ] | 317731.1 | ICP | Environmental | Bottle Caps | [ENV] Bottle Caps 1 | Polyethylene; Polypropylene
USE-14-R3 | 31 -> 47 P [ N2O ] | 64938.24 | ICP | Environmental | Bottle Caps | [ENV] Bottle Caps 1 | Polyethylene; Polypropylene
USE-14-R3 | 45 -> 61 Sc [ N2O ] | 133.1929 | ICP | Environmental | Bottle Caps | [ENV] Bottle Caps 1 | Polyethylene; Polypropylene
USE-14-R3 | 56 -> 56 Fe [ H2 ] | 374189.7 | ICP | Environmental | Bottle Caps | [ENV] Bottle Caps 1 | Polyethylene; Polypropylene
USE-14-R3 | 59 Co [ He ] | 94.03927 | ICP | Environmental | Bottle Caps | [ENV] Bottle Caps 1 | Polyethylene; Polypropylene
USE-14-R3 | 60 Ni [ He ] | 1891.971 | ICP | Environmental | Bottle Caps | [ENV] Bottle Caps 1 | Polyethylene; Polypropylene
USE-14-R3 | 65 Cu [ He ] | 300498.3 | ICP | Environmental | Bottle Caps | [ENV] Bottle Caps 1 | Polyethylene; Polypropylene
USE-14-R3 | 66 Zn [ He ] | 7551.546 | ICP | Environmental | Bottle Caps | [ENV] Bottle Caps 1 | Polyethylene; Polypropylene
USE-14-R3 | 78 -> 78 Se [ H2 ] | 18.62919 | ICP | Environmental | Bottle Caps | [ENV] Bottle Caps 1 | Polyethylene; Polypropylene
USE-14-R3 | 85 Rb [ He ] | 372.8517 | ICP | Environmental | Bottle Caps | [ENV] Bottle Caps 1 | Polyethylene; Polypropylene
USE-14-R3 | 88 Sr [ He ] | 5148.518 | ICP | Environmental | Bottle Caps | [ENV] Bottle Caps 1 | Polyethylene; Polypropylene
USE-14-R3 | 89 -> 105 Y [ N2O ] | 276.1263 | ICP | Environmental | Bottle Caps | [ENV] Bottle Caps 1 | Polyethylene; Polypropylene
USE-14-R3 | 90 -> 106 Zr [ N2O ] | 2876.394 | ICP | Environmental | Bottle Caps | [ENV] Bottle Caps 1 | Polyethylene; Polypropylene
USE-14-R3 | 111 Cd [ He ] | 32.78558 | ICP | Environmental | Bottle Caps | [ENV] Bottle Caps 1 | Polyethylene; Polypropylene
USE-14-R3 | 121 Sb [ He ] | 34.88238 | ICP | Environmental | Bottle Caps | [ENV] Bottle Caps 1 | Polyethylene; Polypropylene
USE-14-R3 | 130 -> 130 Te [ N2O ] | 0 | ICP | Environmental | Bottle Caps | [ENV] Bottle Caps 1 | Polyethylene; Polypropylene
USE-14-R3 | 139 -> 155 La [ N2O ] | 202.2042 | ICP | Environmental | Bottle Caps | [ENV] Bottle Caps 1 | Polyethylene; Polypropylene
USE-14-R3 | 140 -> 156 Ce [ N2O ] | 396.1011 | ICP | Environmental | Bottle Caps | [ENV] Bottle Caps 1 | Polyethylene; Polypropylene
USE-14-R3 | 141 -> 157 Pr [ N2O ] | 56.2794 | ICP | Environmental | Bottle Caps | [ENV] Bottle Caps 1 | Polyethylene; Polypropylene
USE-14-R3 | 146 -> 162 Nd [ N2O ] | 201.5171 | ICP | Environmental | Bottle Caps | [ENV] Bottle Caps 1 | Polyethylene; Polypropylene
USE-14-R3 | 147 -> 163 Sm [ N2O ] | 38.45676 | ICP | Environmental | Bottle Caps | [ENV] Bottle Caps 1 | Polyethylene; Polypropylene
USE-14-R3 | 153 -> 169 Eu [ N2O ] | 11.41484 | ICP | Environmental | Bottle Caps | [ENV] Bottle Caps 1 | Polyethylene; Polypropylene
USE-14-R3 | 157 -> 173 Gd [ N2O ] | 44.41138 | ICP | Environmental | Bottle Caps | [ENV] Bottle Caps 1 | Polyethylene; Polypropylene
USE-14-R3 | 159 -> 175 Tb [ N2O ] | 6.278906 | ICP | Environmental | Bottle Caps | [ENV] Bottle Caps 1 | Polyethylene; Polypropylene
USE-14-R3 | 163 -> 179 Dy [ N2O ] | 38.50088 | ICP | Environmental | Bottle Caps | [ENV] Bottle Caps 1 | Polyethylene; Polypropylene
USE-14-R3 | 165 -> 181 Ho [ N2O ] | 7.735875 | ICP | Environmental | Bottle Caps | [ENV] Bottle Caps 1 | Polyethylene; Polypropylene
USE-14-R3 | 166 -> 182 Er [ N2O ] | 24.85377 | ICP | Environmental | Bottle Caps | [ENV] Bottle Caps 1 | Polyethylene; Polypropylene
USE-14-R3 | 169 -> 185 Tm [ N2O ] | 2.933421 | ICP | Environmental | Bottle Caps | [ENV] Bottle Caps 1 | Polyethylene; Polypropylene
USE-14-R3 | 172 -> 188 Yb [ N2O ] | 17.97979 | ICP | Environmental | Bottle Caps | [ENV] Bottle Caps 1 | Polyethylene; Polypropylene
USE-14-R3 | 175 -> 191 Lu [ N2O ] | 2.467265 | ICP | Environmental | Bottle Caps | [ENV] Bottle Caps 1 | Polyethylene; Polypropylene
USE-14-R3 | 101 Ru [ He ] | 0 | ICP | Environmental | Bottle Caps | [ENV] Bottle Caps 1 | Polyethylene; Polypropylene
USE-14-R3 | 105 Pd [ He ] | 12.30431 | ICP | Environmental | Bottle Caps | [ENV] Bottle Caps 1 | Polyethylene; Polypropylene
USE-14-R3 | 195 Pt [ He ] | 0.06730736 | ICP | Environmental | Bottle Caps | [ENV] Bottle Caps 1 | Polyethylene; Polypropylene
USE-14-R3 | 197 Au [ He ] | 6.644327 | ICP | Environmental | Bottle Caps | [ENV] Bottle Caps 1 | Polyethylene; Polypropylene
USE-14-R3 | 200 -> 200 Hg [ H2 ] | 0 | ICP | Environmental | Bottle Caps | [ENV] Bottle Caps 1 | Polyethylene; Polypropylene
USE-14-R3 | 202 -> 202 Hg [ H2 ] | 0 | ICP | Environmental | Bottle Caps | [ENV] Bottle Caps 1 | Polyethylene; Polypropylene
USE-14-R3 | 205 Tl [ He ] | 0.785755 | ICP | Environmental | Bottle Caps | [ENV] Bottle Caps 1 | Polyethylene; Polypropylene
USE-14-R3 | 206 Pb [ He ] | 1064.175 | ICP | Environmental | Bottle Caps | [ENV] Bottle Caps 1 | Polyethylene; Polypropylene
USE-14-R3 | 107 Ag [ He ] | 11.78253 | ICP | Environmental | Bottle Caps | [ENV] Bottle Caps 1 | Polyethylene; Polypropylene
USE-14-R3 | 208 Pb [ He ] | 981.923 | ICP | Environmental | Bottle Caps | [ENV] Bottle Caps 1 | Polyethylene; Polypropylene
USE-14-R3 | 209 Bi [ He ] | 0 | ICP | Environmental | Bottle Caps | [ENV] Bottle Caps 1 | Polyethylene; Polypropylene
USE-14-R3 | 232 Th [ He ] | 62.16507 | ICP | Environmental | Bottle Caps | [ENV] Bottle Caps 1 | Polyethylene; Polypropylene
USE-14-R3 | 238 U [ He ] | 23.81139 | ICP | Environmental | Bottle Caps | [ENV] Bottle Caps 1 | Polyethylene; Polypropylene
USE-14-R3 | 69 -> 69 Ga [ N2O ] | 20.87411 | ICP | Environmental | Bottle Caps | [ENV] Bottle Caps 1 | Polyethylene; Polypropylene
USE-14-R3 | 71 -> 71 Ga [ N2O ] | 85.07988 | ICP | Environmental | Bottle Caps | [ENV] Bottle Caps 1 | Polyethylene; Polypropylene
USE-14-R3 | 125 Te [ He ] | 0 | ICP | Environmental | Bottle Caps | [ENV] Bottle Caps 1 | Polyethylene; Polypropylene
USE-14-R3 | 137 -> 137 Ba [ N2O ] | 8576.471 | ICP | Environmental | Bottle Caps | [ENV] Bottle Caps 1 | Polyethylene; Polypropylene
USE-15-R1 | 27 -> 27 Al [ H2 ] | 562679.6 | ICP | Environmental | Fishing Bait Trays | [ENV] Fishing Bait Trays | Polystyrene
USE-15-R1 | 31 -> 47 P [ N2O ] | 64045.12 | ICP | Environmental | Fishing Bait Trays | [ENV] Fishing Bait Trays | Polystyrene
USE-15-R1 | 45 -> 61 Sc [ N2O ] | 207.0451 | ICP | Environmental | Fishing Bait Trays | [ENV] Fishing Bait Trays | Polystyrene
USE-15-R1 | 56 -> 56 Fe [ H2 ] | 556681.3 | ICP | Environmental | Fishing Bait Trays | [ENV] Fishing Bait Trays | Polystyrene
USE-15-R1 | 59 Co [ He ] | 669.0608 | ICP | Environmental | Fishing Bait Trays | [ENV] Fishing Bait Trays | Polystyrene
USE-15-R1 | 60 Ni [ He ] | 20004.94 | ICP | Environmental | Fishing Bait Trays | [ENV] Fishing Bait Trays | Polystyrene
USE-15-R1 | 65 Cu [ He ] | 85979.87 | ICP | Environmental | Fishing Bait Trays | [ENV] Fishing Bait Trays | Polystyrene
USE-15-R1 | 66 Zn [ He ] | 159773 | ICP | Environmental | Fishing Bait Trays | [ENV] Fishing Bait Trays | Polystyrene
USE-15-R1 | 78 -> 78 Se [ H2 ] | 33.11589 | ICP | Environmental | Fishing Bait Trays | [ENV] Fishing Bait Trays | Polystyrene
USE-15-R1 | 85 Rb [ He ] | 757.5015 | ICP | Environmental | Fishing Bait Trays | [ENV] Fishing Bait Trays | Polystyrene
USE-15-R1 | 88 Sr [ He ] | 6973.208 | ICP | Environmental | Fishing Bait Trays | [ENV] Fishing Bait Trays | Polystyrene
USE-15-R1 | 89 -> 105 Y [ N2O ] | 294.2268 | ICP | Environmental | Fishing Bait Trays | [ENV] Fishing Bait Trays | Polystyrene
USE-15-R1 | 90 -> 106 Zr [ N2O ] | 2344.476 | ICP | Environmental | Fishing Bait Trays | [ENV] Fishing Bait Trays | Polystyrene
USE-15-R1 | 111 Cd [ He ] | 47.47296 | ICP | Environmental | Fishing Bait Trays | [ENV] Fishing Bait Trays | Polystyrene
USE-15-R1 | 121 Sb [ He ] | 86.54024 | ICP | Environmental | Fishing Bait Trays | [ENV] Fishing Bait Trays | Polystyrene
USE-15-R1 | 130 -> 130 Te [ N2O ] | 1.984433 | ICP | Environmental | Fishing Bait Trays | [ENV] Fishing Bait Trays | Polystyrene
USE-15-R1 | 139 -> 155 La [ N2O ] | 295.8513 | ICP | Environmental | Fishing Bait Trays | [ENV] Fishing Bait Trays | Polystyrene
USE-15-R1 | 140 -> 156 Ce [ N2O ] | 478.7448 | ICP | Environmental | Fishing Bait Trays | [ENV] Fishing Bait Trays | Polystyrene
USE-15-R1 | 141 -> 157 Pr [ N2O ] | 69.08878 | ICP | Environmental | Fishing Bait Trays | [ENV] Fishing Bait Trays | Polystyrene
USE-15-R1 | 146 -> 162 Nd [ N2O ] | 278.6676 | ICP | Environmental | Fishing Bait Trays | [ENV] Fishing Bait Trays | Polystyrene
USE-15-R1 | 147 -> 163 Sm [ N2O ] | 42.53094 | ICP | Environmental | Fishing Bait Trays | [ENV] Fishing Bait Trays | Polystyrene
USE-15-R1 | 153 -> 169 Eu [ N2O ] | 13.33526 | ICP | Environmental | Fishing Bait Trays | [ENV] Fishing Bait Trays | Polystyrene
USE-15-R1 | 157 -> 173 Gd [ N2O ] | 51.16684 | ICP | Environmental | Fishing Bait Trays | [ENV] Fishing Bait Trays | Polystyrene
USE-15-R1 | 159 -> 175 Tb [ N2O ] | 7.738885 | ICP | Environmental | Fishing Bait Trays | [ENV] Fishing Bait Trays | Polystyrene
USE-15-R1 | 163 -> 179 Dy [ N2O ] | 48.27337 | ICP | Environmental | Fishing Bait Trays | [ENV] Fishing Bait Trays | Polystyrene
USE-15-R1 | 165 -> 181 Ho [ N2O ] | 8.721049 | ICP | Environmental | Fishing Bait Trays | [ENV] Fishing Bait Trays | Polystyrene
USE-15-R1 | 166 -> 182 Er [ N2O ] | 30.48741 | ICP | Environmental | Fishing Bait Trays | [ENV] Fishing Bait Trays | Polystyrene
USE-15-R1 | 169 -> 185 Tm [ N2O ] | 5.064908 | ICP | Environmental | Fishing Bait Trays | [ENV] Fishing Bait Trays | Polystyrene
USE-15-R1 | 172 -> 188 Yb [ N2O ] | 24.47598 | ICP | Environmental | Fishing Bait Trays | [ENV] Fishing Bait Trays | Polystyrene
USE-15-R1 | 175 -> 191 Lu [ N2O ] | 4.306374 | ICP | Environmental | Fishing Bait Trays | [ENV] Fishing Bait Trays | Polystyrene
USE-15-R1 | 101 Ru [ He ] | 0 | ICP | Environmental | Fishing Bait Trays | [ENV] Fishing Bait Trays | Polystyrene
USE-15-R1 | 105 Pd [ He ] | 13.42378 | ICP | Environmental | Fishing Bait Trays | [ENV] Fishing Bait Trays | Polystyrene
USE-15-R1 | 195 Pt [ He ] | 0 | ICP | Environmental | Fishing Bait Trays | [ENV] Fishing Bait Trays | Polystyrene
USE-15-R1 | 197 Au [ He ] | 0 | ICP | Environmental | Fishing Bait Trays | [ENV] Fishing Bait Trays | Polystyrene
USE-15-R1 | 200 -> 200 Hg [ H2 ] | 0 | ICP | Environmental | Fishing Bait Trays | [ENV] Fishing Bait Trays | Polystyrene
USE-15-R1 | 202 -> 202 Hg [ H2 ] | 5.027945 | ICP | Environmental | Fishing Bait Trays | [ENV] Fishing Bait Trays | Polystyrene
USE-15-R1 | 205 Tl [ He ] | 2.271088 | ICP | Environmental | Fishing Bait Trays | [ENV] Fishing Bait Trays | Polystyrene
USE-15-R1 | 206 Pb [ He ] | 275.5893 | ICP | Environmental | Fishing Bait Trays | [ENV] Fishing Bait Trays | Polystyrene
USE-15-R1 | 107 Ag [ He ] | 10.45128 | ICP | Environmental | Fishing Bait Trays | [ENV] Fishing Bait Trays | Polystyrene
USE-15-R1 | 208 Pb [ He ] | 227.8725 | ICP | Environmental | Fishing Bait Trays | [ENV] Fishing Bait Trays | Polystyrene
USE-15-R1 | 209 Bi [ He ] | 0 | ICP | Environmental | Fishing Bait Trays | [ENV] Fishing Bait Trays | Polystyrene
USE-15-R1 | 232 Th [ He ] | 89.44779 | ICP | Environmental | Fishing Bait Trays | [ENV] Fishing Bait Trays | Polystyrene
USE-15-R1 | 238 U [ He ] | 49.01112 | ICP | Environmental | Fishing Bait Trays | [ENV] Fishing Bait Trays | Polystyrene
USE-15-R1 | 69 -> 69 Ga [ N2O ] | 41.71142 | ICP | Environmental | Fishing Bait Trays | [ENV] Fishing Bait Trays | Polystyrene
USE-15-R1 | 71 -> 71 Ga [ N2O ] | 171.4146 | ICP | Environmental | Fishing Bait Trays | [ENV] Fishing Bait Trays | Polystyrene
USE-15-R1 | 125 Te [ He ] | 0 | ICP | Environmental | Fishing Bait Trays | [ENV] Fishing Bait Trays | Polystyrene
USE-15-R1 | 137 -> 137 Ba [ N2O ] | 10986.9 | ICP | Environmental | Fishing Bait Trays | [ENV] Fishing Bait Trays | Polystyrene
USE-15-R2 | 27 -> 27 Al [ H2 ] | 678251.2 | ICP | Environmental | Fishing Bait Trays | [ENV] Fishing Bait Trays | Polystyrene
USE-15-R2 | 31 -> 47 P [ N2O ] | 81683.96 | ICP | Environmental | Fishing Bait Trays | [ENV] Fishing Bait Trays | Polystyrene
USE-15-R2 | 45 -> 61 Sc [ N2O ] | 260.2382 | ICP | Environmental | Fishing Bait Trays | [ENV] Fishing Bait Trays | Polystyrene
USE-15-R2 | 56 -> 56 Fe [ H2 ] | 651450.2 | ICP | Environmental | Fishing Bait Trays | [ENV] Fishing Bait Trays | Polystyrene
USE-15-R2 | 59 Co [ He ] | 628.6583 | ICP | Environmental | Fishing Bait Trays | [ENV] Fishing Bait Trays | Polystyrene
USE-15-R2 | 60 Ni [ He ] | 17300.91 | ICP | Environmental | Fishing Bait Trays | [ENV] Fishing Bait Trays | Polystyrene
USE-15-R2 | 65 Cu [ He ] | 96119.37 | ICP | Environmental | Fishing Bait Trays | [ENV] Fishing Bait Trays | Polystyrene
USE-15-R2 | 66 Zn [ He ] | 155900.6 | ICP | Environmental | Fishing Bait Trays | [ENV] Fishing Bait Trays | Polystyrene
USE-15-R2 | 78 -> 78 Se [ H2 ] | 31.5276 | ICP | Environmental | Fishing Bait Trays | [ENV] Fishing Bait Trays | Polystyrene
USE-15-R2 | 85 Rb [ He ] | 919.2784 | ICP | Environmental | Fishing Bait Trays | [ENV] Fishing Bait Trays | Polystyrene
USE-15-R2 | 88 Sr [ He ] | 8540.957 | ICP | Environmental | Fishing Bait Trays | [ENV] Fishing Bait Trays | Polystyrene
USE-15-R2 | 89 -> 105 Y [ N2O ] | 359.5514 | ICP | Environmental | Fishing Bait Trays | [ENV] Fishing Bait Trays | Polystyrene
USE-15-R2 | 90 -> 106 Zr [ N2O ] | 2858.936 | ICP | Environmental | Fishing Bait Trays | [ENV] Fishing Bait Trays | Polystyrene
USE-15-R2 | 111 Cd [ He ] | 72.53347 | ICP | Environmental | Fishing Bait Trays | [ENV] Fishing Bait Trays | Polystyrene
USE-15-R2 | 121 Sb [ He ] | 73.25155 | ICP | Environmental | Fishing Bait Trays | [ENV] Fishing Bait Trays | Polystyrene
USE-15-R2 | 130 -> 130 Te [ N2O ] | 0 | ICP | Environmental | Fishing Bait Trays | [ENV] Fishing Bait Trays | Polystyrene
USE-15-R2 | 139 -> 155 La [ N2O ] | 354.8977 | ICP | Environmental | Fishing Bait Trays | [ENV] Fishing Bait Trays | Polystyrene
USE-15-R2 | 140 -> 156 Ce [ N2O ] | 602.5665 | ICP | Environmental | Fishing Bait Trays | [ENV] Fishing Bait Trays | Polystyrene
USE-15-R2 | 141 -> 157 Pr [ N2O ] | 82.62006 | ICP | Environmental | Fishing Bait Trays | [ENV] Fishing Bait Trays | Polystyrene
USE-15-R2 | 146 -> 162 Nd [ N2O ] | 331.1704 | ICP | Environmental | Fishing Bait Trays | [ENV] Fishing Bait Trays | Polystyrene
USE-15-R2 | 147 -> 163 Sm [ N2O ] | 64.21751 | ICP | Environmental | Fishing Bait Trays | [ENV] Fishing Bait Trays | Polystyrene
USE-15-R2 | 153 -> 169 Eu [ N2O ] | 19.04805 | ICP | Environmental | Fishing Bait Trays | [ENV] Fishing Bait Trays | Polystyrene
USE-15-R2 | 157 -> 173 Gd [ N2O ] | 54.12559 | ICP | Environmental | Fishing Bait Trays | [ENV] Fishing Bait Trays | Polystyrene
USE-15-R2 | 159 -> 175 Tb [ N2O ] | 10.62793 | ICP | Environmental | Fishing Bait Trays | [ENV] Fishing Bait Trays | Polystyrene
USE-15-R2 | 163 -> 179 Dy [ N2O ] | 60.97203 | ICP | Environmental | Fishing Bait Trays | [ENV] Fishing Bait Trays | Polystyrene
USE-15-R2 | 165 -> 181 Ho [ N2O ] | 12.7007 | ICP | Environmental | Fishing Bait Trays | [ENV] Fishing Bait Trays | Polystyrene
USE-15-R2 | 166 -> 182 Er [ N2O ] | 33.21345 | ICP | Environmental | Fishing Bait Trays | [ENV] Fishing Bait Trays | Polystyrene
USE-15-R2 | 169 -> 185 Tm [ N2O ] | 4.626064 | ICP | Environmental | Fishing Bait Trays | [ENV] Fishing Bait Trays | Polystyrene
USE-15-R2 | 172 -> 188 Yb [ N2O ] | 27.46361 | ICP | Environmental | Fishing Bait Trays | [ENV] Fishing Bait Trays | Polystyrene
USE-15-R2 | 175 -> 191 Lu [ N2O ] | 5.35121 | ICP | Environmental | Fishing Bait Trays | [ENV] Fishing Bait Trays | Polystyrene
USE-15-R2 | 101 Ru [ He ] | 0 | ICP | Environmental | Fishing Bait Trays | [ENV] Fishing Bait Trays | Polystyrene
USE-15-R2 | 105 Pd [ He ] | 10.66557 | ICP | Environmental | Fishing Bait Trays | [ENV] Fishing Bait Trays | Polystyrene
USE-15-R2 | 195 Pt [ He ] | 0 | ICP | Environmental | Fishing Bait Trays | [ENV] Fishing Bait Trays | Polystyrene
USE-15-R2 | 197 Au [ He ] | 0 | ICP | Environmental | Fishing Bait Trays | [ENV] Fishing Bait Trays | Polystyrene
USE-15-R2 | 200 -> 200 Hg [ H2 ] | 0 | ICP | Environmental | Fishing Bait Trays | [ENV] Fishing Bait Trays | Polystyrene
USE-15-R2 | 202 -> 202 Hg [ H2 ] | 3.280099 | ICP | Environmental | Fishing Bait Trays | [ENV] Fishing Bait Trays | Polystyrene
USE-15-R2 | 205 Tl [ He ] | 3.032308 | ICP | Environmental | Fishing Bait Trays | [ENV] Fishing Bait Trays | Polystyrene
USE-15-R2 | 206 Pb [ He ] | 323.9586 | ICP | Environmental | Fishing Bait Trays | [ENV] Fishing Bait Trays | Polystyrene
USE-15-R2 | 107 Ag [ He ] | 13.55278 | ICP | Environmental | Fishing Bait Trays | [ENV] Fishing Bait Trays | Polystyrene
USE-15-R2 | 208 Pb [ He ] | 283.1223 | ICP | Environmental | Fishing Bait Trays | [ENV] Fishing Bait Trays | Polystyrene
USE-15-R2 | 209 Bi [ He ] | 0 | ICP | Environmental | Fishing Bait Trays | [ENV] Fishing Bait Trays | Polystyrene
USE-15-R2 | 232 Th [ He ] | 95.81765 | ICP | Environmental | Fishing Bait Trays | [ENV] Fishing Bait Trays | Polystyrene
USE-15-R2 | 238 U [ He ] | 59.42384 | ICP | Environmental | Fishing Bait Trays | [ENV] Fishing Bait Trays | Polystyrene
USE-15-R2 | 69 -> 69 Ga [ N2O ] | 56.55004 | ICP | Environmental | Fishing Bait Trays | [ENV] Fishing Bait Trays | Polystyrene
USE-15-R2 | 71 -> 71 Ga [ N2O ] | 205.8581 | ICP | Environmental | Fishing Bait Trays | [ENV] Fishing Bait Trays | Polystyrene
USE-15-R2 | 125 Te [ He ] | 0 | ICP | Environmental | Fishing Bait Trays | [ENV] Fishing Bait Trays | Polystyrene
USE-15-R2 | 137 -> 137 Ba [ N2O ] | 11679.88 | ICP | Environmental | Fishing Bait Trays | [ENV] Fishing Bait Trays | Polystyrene
USE-15-R3 | 27 -> 27 Al [ H2 ] | 532347.1 | ICP | Environmental | Fishing Bait Trays | [ENV] Fishing Bait Trays | Polystyrene
USE-15-R3 | 31 -> 47 P [ N2O ] | 65372.04 | ICP | Environmental | Fishing Bait Trays | [ENV] Fishing Bait Trays | Polystyrene
USE-15-R3 | 45 -> 61 Sc [ N2O ] | 204.6252 | ICP | Environmental | Fishing Bait Trays | [ENV] Fishing Bait Trays | Polystyrene
USE-15-R3 | 56 -> 56 Fe [ H2 ] | 535308 | ICP | Environmental | Fishing Bait Trays | [ENV] Fishing Bait Trays | Polystyrene
USE-15-R3 | 59 Co [ He ] | 704.4821 | ICP | Environmental | Fishing Bait Trays | [ENV] Fishing Bait Trays | Polystyrene
USE-15-R3 | 60 Ni [ He ] | 21290.15 | ICP | Environmental | Fishing Bait Trays | [ENV] Fishing Bait Trays | Polystyrene
USE-15-R3 | 65 Cu [ He ] | 74110.98 | ICP | Environmental | Fishing Bait Trays | [ENV] Fishing Bait Trays | Polystyrene
USE-15-R3 | 66 Zn [ He ] | 146850.6 | ICP | Environmental | Fishing Bait Trays | [ENV] Fishing Bait Trays | Polystyrene
USE-15-R3 | 78 -> 78 Se [ H2 ] | 24.23502 | ICP | Environmental | Fishing Bait Trays | [ENV] Fishing Bait Trays | Polystyrene
USE-15-R3 | 85 Rb [ He ] | 725.0151 | ICP | Environmental | Fishing Bait Trays | [ENV] Fishing Bait Trays | Polystyrene
USE-15-R3 | 88 Sr [ He ] | 8119.14 | ICP | Environmental | Fishing Bait Trays | [ENV] Fishing Bait Trays | Polystyrene
USE-15-R3 | 89 -> 105 Y [ N2O ] | 296.8796 | ICP | Environmental | Fishing Bait Trays | [ENV] Fishing Bait Trays | Polystyrene
USE-15-R3 | 90 -> 106 Zr [ N2O ] | 2484.677 | ICP | Environmental | Fishing Bait Trays | [ENV] Fishing Bait Trays | Polystyrene
USE-15-R3 | 111 Cd [ He ] | 40.88022 | ICP | Environmental | Fishing Bait Trays | [ENV] Fishing Bait Trays | Polystyrene
USE-15-R3 | 121 Sb [ He ] | 69.70387 | ICP | Environmental | Fishing Bait Trays | [ENV] Fishing Bait Trays | Polystyrene
USE-15-R3 | 130 -> 130 Te [ N2O ] | 4.737335 | ICP | Environmental | Fishing Bait Trays | [ENV] Fishing Bait Trays | Polystyrene
USE-15-R3 | 139 -> 155 La [ N2O ] | 287.6905 | ICP | Environmental | Fishing Bait Trays | [ENV] Fishing Bait Trays | Polystyrene
USE-15-R3 | 140 -> 156 Ce [ N2O ] | 469.8091 | ICP | Environmental | Fishing Bait Trays | [ENV] Fishing Bait Trays | Polystyrene
USE-15-R3 | 141 -> 157 Pr [ N2O ] | 65.57609 | ICP | Environmental | Fishing Bait Trays | [ENV] Fishing Bait Trays | Polystyrene
USE-15-R3 | 146 -> 162 Nd [ N2O ] | 267.4494 | ICP | Environmental | Fishing Bait Trays | [ENV] Fishing Bait Trays | Polystyrene
USE-15-R3 | 147 -> 163 Sm [ N2O ] | 50.02903 | ICP | Environmental | Fishing Bait Trays | [ENV] Fishing Bait Trays | Polystyrene
USE-15-R3 | 153 -> 169 Eu [ N2O ] | 13.29002 | ICP | Environmental | Fishing Bait Trays | [ENV] Fishing Bait Trays | Polystyrene
USE-15-R3 | 157 -> 173 Gd [ N2O ] | 51.27029 | ICP | Environmental | Fishing Bait Trays | [ENV] Fishing Bait Trays | Polystyrene
USE-15-R3 | 159 -> 175 Tb [ N2O ] | 7.220451 | ICP | Environmental | Fishing Bait Trays | [ENV] Fishing Bait Trays | Polystyrene
USE-15-R3 | 163 -> 179 Dy [ N2O ] | 45.05919 | ICP | Environmental | Fishing Bait Trays | [ENV] Fishing Bait Trays | Polystyrene
USE-15-R3 | 165 -> 181 Ho [ N2O ] | 8.642633 | ICP | Environmental | Fishing Bait Trays | [ENV] Fishing Bait Trays | Polystyrene
USE-15-R3 | 166 -> 182 Er [ N2O ] | 29.01915 | ICP | Environmental | Fishing Bait Trays | [ENV] Fishing Bait Trays | Polystyrene
USE-15-R3 | 169 -> 185 Tm [ N2O ] | 3.998149 | ICP | Environmental | Fishing Bait Trays | [ENV] Fishing Bait Trays | Polystyrene
USE-15-R3 | 172 -> 188 Yb [ N2O ] | 22.95235 | ICP | Environmental | Fishing Bait Trays | [ENV] Fishing Bait Trays | Polystyrene
USE-15-R3 | 175 -> 191 Lu [ N2O ] | 4.138875 | ICP | Environmental | Fishing Bait Trays | [ENV] Fishing Bait Trays | Polystyrene
USE-15-R3 | 101 Ru [ He ] | 0.5162526 | ICP | Environmental | Fishing Bait Trays | [ENV] Fishing Bait Trays | Polystyrene
USE-15-R3 | 105 Pd [ He ] | 16.26335 | ICP | Environmental | Fishing Bait Trays | [ENV] Fishing Bait Trays | Polystyrene
USE-15-R3 | 195 Pt [ He ] | 0 | ICP | Environmental | Fishing Bait Trays | [ENV] Fishing Bait Trays | Polystyrene
USE-15-R3 | 197 Au [ He ] | 0 | ICP | Environmental | Fishing Bait Trays | [ENV] Fishing Bait Trays | Polystyrene
USE-15-R3 | 200 -> 200 Hg [ H2 ] | 0 | ICP | Environmental | Fishing Bait Trays | [ENV] Fishing Bait Trays | Polystyrene
USE-15-R3 | 202 -> 202 Hg [ H2 ] | 1.517133 | ICP | Environmental | Fishing Bait Trays | [ENV] Fishing Bait Trays | Polystyrene
USE-15-R3 | 205 Tl [ He ] | 1.746527 | ICP | Environmental | Fishing Bait Trays | [ENV] Fishing Bait Trays | Polystyrene
USE-15-R3 | 206 Pb [ He ] | 259.1466 | ICP | Environmental | Fishing Bait Trays | [ENV] Fishing Bait Trays | Polystyrene
USE-15-R3 | 107 Ag [ He ] | 10.82756 | ICP | Environmental | Fishing Bait Trays | [ENV] Fishing Bait Trays | Polystyrene
USE-15-R3 | 208 Pb [ He ] | 226.0507 | ICP | Environmental | Fishing Bait Trays | [ENV] Fishing Bait Trays | Polystyrene
USE-15-R3 | 209 Bi [ He ] | 0 | ICP | Environmental | Fishing Bait Trays | [ENV] Fishing Bait Trays | Polystyrene
USE-15-R3 | 232 Th [ He ] | 81.36027 | ICP | Environmental | Fishing Bait Trays | [ENV] Fishing Bait Trays | Polystyrene
USE-15-R3 | 238 U [ He ] | 49.54706 | ICP | Environmental | Fishing Bait Trays | [ENV] Fishing Bait Trays | Polystyrene
USE-15-R3 | 69 -> 69 Ga [ N2O ] | 38.58641 | ICP | Environmental | Fishing Bait Trays | [ENV] Fishing Bait Trays | Polystyrene
USE-15-R3 | 71 -> 71 Ga [ N2O ] | 166.643 | ICP | Environmental | Fishing Bait Trays | [ENV] Fishing Bait Trays | Polystyrene
USE-15-R3 | 125 Te [ He ] | 0 | ICP | Environmental | Fishing Bait Trays | [ENV] Fishing Bait Trays | Polystyrene
USE-15-R3 | 137 -> 137 Ba [ N2O ] | 10985.96 | ICP | Environmental | Fishing Bait Trays | [ENV] Fishing Bait Trays | Polystyrene
USSB-03-R1 | 27 -> 27 Al [ H2 ] | 95368.64 | ICP | Store-Bought | Plastic Cutlery | Plastic Cutlery 3 | Polystyrene
USSB-03-R1 | 31 -> 47 P [ N2O ] | 6250.234 | ICP | Store-Bought | Plastic Cutlery | Plastic Cutlery 3 | Polystyrene
USSB-03-R1 | 45 -> 61 Sc [ N2O ] | 305.4805 | ICP | Store-Bought | Plastic Cutlery | Plastic Cutlery 3 | Polystyrene
USSB-03-R1 | 56 -> 56 Fe [ H2 ] | 32297.09 | ICP | Store-Bought | Plastic Cutlery | Plastic Cutlery 3 | Polystyrene
USSB-03-R1 | 59 Co [ He ] | 22.53313 | ICP | Store-Bought | Plastic Cutlery | Plastic Cutlery 3 | Polystyrene
USSB-03-R1 | 60 Ni [ He ] | 156.6604 | ICP | Store-Bought | Plastic Cutlery | Plastic Cutlery 3 | Polystyrene
USSB-03-R1 | 65 Cu [ He ] | 159.4116 | ICP | Store-Bought | Plastic Cutlery | Plastic Cutlery 3 | Polystyrene
USSB-03-R1 | 66 Zn [ He ] | 31578.44 | ICP | Store-Bought | Plastic Cutlery | Plastic Cutlery 3 | Polystyrene
USSB-03-R1 | 78 -> 78 Se [ H2 ] | 0 | ICP | Store-Bought | Plastic Cutlery | Plastic Cutlery 3 | Polystyrene
USSB-03-R1 | 85 Rb [ He ] | 122.2175 | ICP | Store-Bought | Plastic Cutlery | Plastic Cutlery 3 | Polystyrene
USSB-03-R1 | 88 Sr [ He ] | 19474.3 | ICP | Store-Bought | Plastic Cutlery | Plastic Cutlery 3 | Polystyrene
USSB-03-R1 | 89 -> 105 Y [ N2O ] | 90.91794 | ICP | Store-Bought | Plastic Cutlery | Plastic Cutlery 3 | Polystyrene
USSB-03-R1 | 90 -> 106 Zr [ N2O ] | 885.7131 | ICP | Store-Bought | Plastic Cutlery | Plastic Cutlery 3 | Polystyrene
USSB-03-R1 | 111 Cd [ He ] | 10.67301 | ICP | Store-Bought | Plastic Cutlery | Plastic Cutlery 3 | Polystyrene
USSB-03-R1 | 121 Sb [ He ] | 163.6019 | ICP | Store-Bought | Plastic Cutlery | Plastic Cutlery 3 | Polystyrene
USSB-03-R1 | 130 -> 130 Te [ N2O ] | 0 | ICP | Store-Bought | Plastic Cutlery | Plastic Cutlery 3 | Polystyrene
USSB-03-R1 | 139 -> 155 La [ N2O ] | 48.90268 | ICP | Store-Bought | Plastic Cutlery | Plastic Cutlery 3 | Polystyrene
USSB-03-R1 | 140 -> 156 Ce [ N2O ] | 102.5188 | ICP | Store-Bought | Plastic Cutlery | Plastic Cutlery 3 | Polystyrene
USSB-03-R1 | 141 -> 157 Pr [ N2O ] | 10.3873 | ICP | Store-Bought | Plastic Cutlery | Plastic Cutlery 3 | Polystyrene
USSB-03-R1 | 146 -> 162 Nd [ N2O ] | 36.95391 | ICP | Store-Bought | Plastic Cutlery | Plastic Cutlery 3 | Polystyrene
USSB-03-R1 | 147 -> 163 Sm [ N2O ] | 7.100871 | ICP | Store-Bought | Plastic Cutlery | Plastic Cutlery 3 | Polystyrene
USSB-03-R1 | 153 -> 169 Eu [ N2O ] | 1.204962 | ICP | Store-Bought | Plastic Cutlery | Plastic Cutlery 3 | Polystyrene
USSB-03-R1 | 157 -> 173 Gd [ N2O ] | 8.083354 | ICP | Store-Bought | Plastic Cutlery | Plastic Cutlery 3 | Polystyrene
USSB-03-R1 | 159 -> 175 Tb [ N2O ] | 0.9751884 | ICP | Store-Bought | Plastic Cutlery | Plastic Cutlery 3 | Polystyrene
USSB-03-R1 | 163 -> 179 Dy [ N2O ] | 8.551601 | ICP | Store-Bought | Plastic Cutlery | Plastic Cutlery 3 | Polystyrene
USSB-03-R1 | 165 -> 181 Ho [ N2O ] | 1.843466 | ICP | Store-Bought | Plastic Cutlery | Plastic Cutlery 3 | Polystyrene
USSB-03-R1 | 166 -> 182 Er [ N2O ] | 4.931488 | ICP | Store-Bought | Plastic Cutlery | Plastic Cutlery 3 | Polystyrene
USSB-03-R1 | 169 -> 185 Tm [ N2O ] | 0.6875868 | ICP | Store-Bought | Plastic Cutlery | Plastic Cutlery 3 | Polystyrene
USSB-03-R1 | 172 -> 188 Yb [ N2O ] | 5.730338 | ICP | Store-Bought | Plastic Cutlery | Plastic Cutlery 3 | Polystyrene
USSB-03-R1 | 175 -> 191 Lu [ N2O ] | 1.035072 | ICP | Store-Bought | Plastic Cutlery | Plastic Cutlery 3 | Polystyrene
USSB-03-R1 | 101 Ru [ He ] | 4.672623 | ICP | Store-Bought | Plastic Cutlery | Plastic Cutlery 3 | Polystyrene
USSB-03-R1 | 105 Pd [ He ] | 64.09757 | ICP | Store-Bought | Plastic Cutlery | Plastic Cutlery 3 | Polystyrene
USSB-03-R1 | 195 Pt [ He ] | 13.28831 | ICP | Store-Bought | Plastic Cutlery | Plastic Cutlery 3 | Polystyrene
USSB-03-R1 | 197 Au [ He ] | 6.787073 | ICP | Store-Bought | Plastic Cutlery | Plastic Cutlery 3 | Polystyrene
USSB-03-R1 | 200 -> 200 Hg [ H2 ] | 14.28594 | ICP | Store-Bought | Plastic Cutlery | Plastic Cutlery 3 | Polystyrene
USSB-03-R1 | 202 -> 202 Hg [ H2 ] | 5.074977 | ICP | Store-Bought | Plastic Cutlery | Plastic Cutlery 3 | Polystyrene
USSB-03-R1 | 205 Tl [ He ] | 0 | ICP | Store-Bought | Plastic Cutlery | Plastic Cutlery 3 | Polystyrene
USSB-03-R1 | 206 Pb [ He ] | 152.7795 | ICP | Store-Bought | Plastic Cutlery | Plastic Cutlery 3 | Polystyrene
USSB-03-R1 | 107 Ag [ He ] | 6.232897 | ICP | Store-Bought | Plastic Cutlery | Plastic Cutlery 3 | Polystyrene
USSB-03-R1 | 208 Pb [ He ] | 152.4242 | ICP | Store-Bought | Plastic Cutlery | Plastic Cutlery 3 | Polystyrene
USSB-03-R1 | 209 Bi [ He ] | 864.1095 | ICP | Store-Bought | Plastic Cutlery | Plastic Cutlery 3 | Polystyrene
USSB-03-R1 | 232 Th [ He ] | 11.59621 | ICP | Store-Bought | Plastic Cutlery | Plastic Cutlery 3 | Polystyrene
USSB-03-R1 | 238 U [ He ] | 17.29012 | ICP | Store-Bought | Plastic Cutlery | Plastic Cutlery 3 | Polystyrene
USSB-03-R1 | 69 -> 69 Ga [ N2O ] | 15.2561 | ICP | Store-Bought | Plastic Cutlery | Plastic Cutlery 3 | Polystyrene
USSB-03-R1 | 71 -> 71 Ga [ N2O ] | 21.27248 | ICP | Store-Bought | Plastic Cutlery | Plastic Cutlery 3 | Polystyrene
USSB-03-R1 | 125 Te [ He ] | 0 | ICP | Store-Bought | Plastic Cutlery | Plastic Cutlery 3 | Polystyrene
USSB-03-R1 | 137 -> 137 Ba [ N2O ] | 7953.738 | ICP | Store-Bought | Plastic Cutlery | Plastic Cutlery 3 | Polystyrene
USSB-03-R2 | 27 -> 27 Al [ H2 ] | 95731.39 | ICP | Store-Bought | Plastic Cutlery | Plastic Cutlery 3 | Polystyrene
USSB-03-R2 | 31 -> 47 P [ N2O ] | 5510.928 | ICP | Store-Bought | Plastic Cutlery | Plastic Cutlery 3 | Polystyrene
USSB-03-R2 | 45 -> 61 Sc [ N2O ] | 303.4435 | ICP | Store-Bought | Plastic Cutlery | Plastic Cutlery 3 | Polystyrene
USSB-03-R2 | 56 -> 56 Fe [ H2 ] | 28053.98 | ICP | Store-Bought | Plastic Cutlery | Plastic Cutlery 3 | Polystyrene
USSB-03-R2 | 59 Co [ He ] | 21.96629 | ICP | Store-Bought | Plastic Cutlery | Plastic Cutlery 3 | Polystyrene
USSB-03-R2 | 60 Ni [ He ] | 124.0006 | ICP | Store-Bought | Plastic Cutlery | Plastic Cutlery 3 | Polystyrene
USSB-03-R2 | 65 Cu [ He ] | 130.5497 | ICP | Store-Bought | Plastic Cutlery | Plastic Cutlery 3 | Polystyrene
USSB-03-R2 | 66 Zn [ He ] | 27914.65 | ICP | Store-Bought | Plastic Cutlery | Plastic Cutlery 3 | Polystyrene
USSB-03-R2 | 78 -> 78 Se [ H2 ] | 6.581431 | ICP | Store-Bought | Plastic Cutlery | Plastic Cutlery 3 | Polystyrene
USSB-03-R2 | 85 Rb [ He ] | 123.2102 | ICP | Store-Bought | Plastic Cutlery | Plastic Cutlery 3 | Polystyrene
USSB-03-R2 | 88 Sr [ He ] | 19839.96 | ICP | Store-Bought | Plastic Cutlery | Plastic Cutlery 3 | Polystyrene
USSB-03-R2 | 89 -> 105 Y [ N2O ] | 139.6027 | ICP | Store-Bought | Plastic Cutlery | Plastic Cutlery 3 | Polystyrene
USSB-03-R2 | 90 -> 106 Zr [ N2O ] | 2269.142 | ICP | Store-Bought | Plastic Cutlery | Plastic Cutlery 3 | Polystyrene
USSB-03-R2 | 111 Cd [ He ] | 13.10368 | ICP | Store-Bought | Plastic Cutlery | Plastic Cutlery 3 | Polystyrene
USSB-03-R2 | 121 Sb [ He ] | 83.44584 | ICP | Store-Bought | Plastic Cutlery | Plastic Cutlery 3 | Polystyrene
USSB-03-R2 | 130 -> 130 Te [ N2O ] | 0 | ICP | Store-Bought | Plastic Cutlery | Plastic Cutlery 3 | Polystyrene
USSB-03-R2 | 139 -> 155 La [ N2O ] | 47.59182 | ICP | Store-Bought | Plastic Cutlery | Plastic Cutlery 3 | Polystyrene
USSB-03-R2 | 140 -> 156 Ce [ N2O ] | 96.90782 | ICP | Store-Bought | Plastic Cutlery | Plastic Cutlery 3 | Polystyrene
USSB-03-R2 | 141 -> 157 Pr [ N2O ] | 10.11706 | ICP | Store-Bought | Plastic Cutlery | Plastic Cutlery 3 | Polystyrene
USSB-03-R2 | 146 -> 162 Nd [ N2O ] | 38.9933 | ICP | Store-Bought | Plastic Cutlery | Plastic Cutlery 3 | Polystyrene
USSB-03-R2 | 147 -> 163 Sm [ N2O ] | 8.72411 | ICP | Store-Bought | Plastic Cutlery | Plastic Cutlery 3 | Polystyrene
USSB-03-R2 | 153 -> 169 Eu [ N2O ] | 1.364145 | ICP | Store-Bought | Plastic Cutlery | Plastic Cutlery 3 | Polystyrene
USSB-03-R2 | 157 -> 173 Gd [ N2O ] | 7.143676 | ICP | Store-Bought | Plastic Cutlery | Plastic Cutlery 3 | Polystyrene
USSB-03-R2 | 159 -> 175 Tb [ N2O ] | 1.005695 | ICP | Store-Bought | Plastic Cutlery | Plastic Cutlery 3 | Polystyrene
USSB-03-R2 | 163 -> 179 Dy [ N2O ] | 8.294899 | ICP | Store-Bought | Plastic Cutlery | Plastic Cutlery 3 | Polystyrene
USSB-03-R2 | 165 -> 181 Ho [ N2O ] | 2.312166 | ICP | Store-Bought | Plastic Cutlery | Plastic Cutlery 3 | Polystyrene
USSB-03-R2 | 166 -> 182 Er [ N2O ] | 4.472607 | ICP | Store-Bought | Plastic Cutlery | Plastic Cutlery 3 | Polystyrene
USSB-03-R2 | 169 -> 185 Tm [ N2O ] | 0.762642 | ICP | Store-Bought | Plastic Cutlery | Plastic Cutlery 3 | Polystyrene
USSB-03-R2 | 172 -> 188 Yb [ N2O ] | 4.516654 | ICP | Store-Bought | Plastic Cutlery | Plastic Cutlery 3 | Polystyrene
USSB-03-R2 | 175 -> 191 Lu [ N2O ] | 0.2745958 | ICP | Store-Bought | Plastic Cutlery | Plastic Cutlery 3 | Polystyrene
USSB-03-R2 | 101 Ru [ He ] | 0.7942802 | ICP | Store-Bought | Plastic Cutlery | Plastic Cutlery 3 | Polystyrene
USSB-03-R2 | 105 Pd [ He ] | 72.3469 | ICP | Store-Bought | Plastic Cutlery | Plastic Cutlery 3 | Polystyrene
USSB-03-R2 | 195 Pt [ He ] | 24.58983 | ICP | Store-Bought | Plastic Cutlery | Plastic Cutlery 3 | Polystyrene
USSB-03-R2 | 197 Au [ He ] | 44.61648 | ICP | Store-Bought | Plastic Cutlery | Plastic Cutlery 3 | Polystyrene
USSB-03-R2 | 200 -> 200 Hg [ H2 ] | 4.634675 | ICP | Store-Bought | Plastic Cutlery | Plastic Cutlery 3 | Polystyrene
USSB-03-R2 | 202 -> 202 Hg [ H2 ] | 10.21264 | ICP | Store-Bought | Plastic Cutlery | Plastic Cutlery 3 | Polystyrene
USSB-03-R2 | 205 Tl [ He ] | 0 | ICP | Store-Bought | Plastic Cutlery | Plastic Cutlery 3 | Polystyrene
USSB-03-R2 | 206 Pb [ He ] | 80.56482 | ICP | Store-Bought | Plastic Cutlery | Plastic Cutlery 3 | Polystyrene
USSB-03-R2 | 107 Ag [ He ] | 7.372799 | ICP | Store-Bought | Plastic Cutlery | Plastic Cutlery 3 | Polystyrene
USSB-03-R2 | 208 Pb [ He ] | 78.19531 | ICP | Store-Bought | Plastic Cutlery | Plastic Cutlery 3 | Polystyrene
USSB-03-R2 | 209 Bi [ He ] | 225.0169 | ICP | Store-Bought | Plastic Cutlery | Plastic Cutlery 3 | Polystyrene
USSB-03-R2 | 232 Th [ He ] | 12.01002 | ICP | Store-Bought | Plastic Cutlery | Plastic Cutlery 3 | Polystyrene
USSB-03-R2 | 238 U [ He ] | 19.28122 | ICP | Store-Bought | Plastic Cutlery | Plastic Cutlery 3 | Polystyrene
USSB-03-R2 | 69 -> 69 Ga [ N2O ] | 9.587058 | ICP | Store-Bought | Plastic Cutlery | Plastic Cutlery 3 | Polystyrene
USSB-03-R2 | 71 -> 71 Ga [ N2O ] | 16.42539 | ICP | Store-Bought | Plastic Cutlery | Plastic Cutlery 3 | Polystyrene
USSB-03-R2 | 125 Te [ He ] | 0 | ICP | Store-Bought | Plastic Cutlery | Plastic Cutlery 3 | Polystyrene
USSB-03-R2 | 137 -> 137 Ba [ N2O ] | 6630.029 | ICP | Store-Bought | Plastic Cutlery | Plastic Cutlery 3 | Polystyrene
USSB-03-R3 | 27 -> 27 Al [ H2 ] | 96520.24 | ICP | Store-Bought | Plastic Cutlery | Plastic Cutlery 3 | Polystyrene
USSB-03-R3 | 31 -> 47 P [ N2O ] | 5615.119 | ICP | Store-Bought | Plastic Cutlery | Plastic Cutlery 3 | Polystyrene
USSB-03-R3 | 45 -> 61 Sc [ N2O ] | 319.1093 | ICP | Store-Bought | Plastic Cutlery | Plastic Cutlery 3 | Polystyrene
USSB-03-R3 | 56 -> 56 Fe [ H2 ] | 32855.86 | ICP | Store-Bought | Plastic Cutlery | Plastic Cutlery 3 | Polystyrene
USSB-03-R3 | 59 Co [ He ] | 19.00612 | ICP | Store-Bought | Plastic Cutlery | Plastic Cutlery 3 | Polystyrene
USSB-03-R3 | 60 Ni [ He ] | 132.9211 | ICP | Store-Bought | Plastic Cutlery | Plastic Cutlery 3 | Polystyrene
USSB-03-R3 | 65 Cu [ He ] | 1059.936 | ICP | Store-Bought | Plastic Cutlery | Plastic Cutlery 3 | Polystyrene
USSB-03-R3 | 66 Zn [ He ] | 27341.67 | ICP | Store-Bought | Plastic Cutlery | Plastic Cutlery 3 | Polystyrene
USSB-03-R3 | 78 -> 78 Se [ H2 ] | 0 | ICP | Store-Bought | Plastic Cutlery | Plastic Cutlery 3 | Polystyrene
USSB-03-R3 | 85 Rb [ He ] | 116.948 | ICP | Store-Bought | Plastic Cutlery | Plastic Cutlery 3 | Polystyrene
USSB-03-R3 | 88 Sr [ He ] | 20162.33 | ICP | Store-Bought | Plastic Cutlery | Plastic Cutlery 3 | Polystyrene
USSB-03-R3 | 89 -> 105 Y [ N2O ] | 119.4077 | ICP | Store-Bought | Plastic Cutlery | Plastic Cutlery 3 | Polystyrene
USSB-03-R3 | 90 -> 106 Zr [ N2O ] | 1945.822 | ICP | Store-Bought | Plastic Cutlery | Plastic Cutlery 3 | Polystyrene
USSB-03-R3 | 111 Cd [ He ] | 15.20825 | ICP | Store-Bought | Plastic Cutlery | Plastic Cutlery 3 | Polystyrene
USSB-03-R3 | 121 Sb [ He ] | 105.3781 | ICP | Store-Bought | Plastic Cutlery | Plastic Cutlery 3 | Polystyrene
USSB-03-R3 | 130 -> 130 Te [ N2O ] | 0 | ICP | Store-Bought | Plastic Cutlery | Plastic Cutlery 3 | Polystyrene
USSB-03-R3 | 139 -> 155 La [ N2O ] | 47.31334 | ICP | Store-Bought | Plastic Cutlery | Plastic Cutlery 3 | Polystyrene
USSB-03-R3 | 140 -> 156 Ce [ N2O ] | 95.38971 | ICP | Store-Bought | Plastic Cutlery | Plastic Cutlery 3 | Polystyrene
USSB-03-R3 | 141 -> 157 Pr [ N2O ] | 10.4719 | ICP | Store-Bought | Plastic Cutlery | Plastic Cutlery 3 | Polystyrene
USSB-03-R3 | 146 -> 162 Nd [ N2O ] | 46.76939 | ICP | Store-Bought | Plastic Cutlery | Plastic Cutlery 3 | Polystyrene
USSB-03-R3 | 147 -> 163 Sm [ N2O ] | 7.797461 | ICP | Store-Bought | Plastic Cutlery | Plastic Cutlery 3 | Polystyrene
USSB-03-R3 | 153 -> 169 Eu [ N2O ] | 1.447064 | ICP | Store-Bought | Plastic Cutlery | Plastic Cutlery 3 | Polystyrene
USSB-03-R3 | 157 -> 173 Gd [ N2O ] | 8.863644 | ICP | Store-Bought | Plastic Cutlery | Plastic Cutlery 3 | Polystyrene
USSB-03-R3 | 159 -> 175 Tb [ N2O ] | 0.7126917 | ICP | Store-Bought | Plastic Cutlery | Plastic Cutlery 3 | Polystyrene
USSB-03-R3 | 163 -> 179 Dy [ N2O ] | 10.21603 | ICP | Store-Bought | Plastic Cutlery | Plastic Cutlery 3 | Polystyrene
USSB-03-R3 | 165 -> 181 Ho [ N2O ] | 2.162125 | ICP | Store-Bought | Plastic Cutlery | Plastic Cutlery 3 | Polystyrene
USSB-03-R3 | 166 -> 182 Er [ N2O ] | 5.738651 | ICP | Store-Bought | Plastic Cutlery | Plastic Cutlery 3 | Polystyrene
USSB-03-R3 | 169 -> 185 Tm [ N2O ] | 0.6821972 | ICP | Store-Bought | Plastic Cutlery | Plastic Cutlery 3 | Polystyrene
USSB-03-R3 | 172 -> 188 Yb [ N2O ] | 2.670267 | ICP | Store-Bought | Plastic Cutlery | Plastic Cutlery 3 | Polystyrene
USSB-03-R3 | 175 -> 191 Lu [ N2O ] | 0.7993703 | ICP | Store-Bought | Plastic Cutlery | Plastic Cutlery 3 | Polystyrene
USSB-03-R3 | 101 Ru [ He ] | 0 | ICP | Store-Bought | Plastic Cutlery | Plastic Cutlery 3 | Polystyrene
USSB-03-R3 | 105 Pd [ He ] | 69.29588 | ICP | Store-Bought | Plastic Cutlery | Plastic Cutlery 3 | Polystyrene
USSB-03-R3 | 195 Pt [ He ] | 24.47228 | ICP | Store-Bought | Plastic Cutlery | Plastic Cutlery 3 | Polystyrene
USSB-03-R3 | 197 Au [ He ] | 33.50818 | ICP | Store-Bought | Plastic Cutlery | Plastic Cutlery 3 | Polystyrene
USSB-03-R3 | 200 -> 200 Hg [ H2 ] | 4.927632 | ICP | Store-Bought | Plastic Cutlery | Plastic Cutlery 3 | Polystyrene
USSB-03-R3 | 202 -> 202 Hg [ H2 ] | 9.787482 | ICP | Store-Bought | Plastic Cutlery | Plastic Cutlery 3 | Polystyrene
USSB-03-R3 | 205 Tl [ He ] | 0.02184613 | ICP | Store-Bought | Plastic Cutlery | Plastic Cutlery 3 | Polystyrene
USSB-03-R3 | 206 Pb [ He ] | 98.90027 | ICP | Store-Bought | Plastic Cutlery | Plastic Cutlery 3 | Polystyrene
USSB-03-R3 | 107 Ag [ He ] | 9.377401 | ICP | Store-Bought | Plastic Cutlery | Plastic Cutlery 3 | Polystyrene
USSB-03-R3 | 208 Pb [ He ] | 91.08259 | ICP | Store-Bought | Plastic Cutlery | Plastic Cutlery 3 | Polystyrene
USSB-03-R3 | 209 Bi [ He ] | 224.9782 | ICP | Store-Bought | Plastic Cutlery | Plastic Cutlery 3 | Polystyrene
USSB-03-R3 | 232 Th [ He ] | 17.79878 | ICP | Store-Bought | Plastic Cutlery | Plastic Cutlery 3 | Polystyrene
USSB-03-R3 | 238 U [ He ] | 23.61818 | ICP | Store-Bought | Plastic Cutlery | Plastic Cutlery 3 | Polystyrene
USSB-03-R3 | 69 -> 69 Ga [ N2O ] | 10.52718 | ICP | Store-Bought | Plastic Cutlery | Plastic Cutlery 3 | Polystyrene
USSB-03-R3 | 71 -> 71 Ga [ N2O ] | 20.32718 | ICP | Store-Bought | Plastic Cutlery | Plastic Cutlery 3 | Polystyrene
USSB-03-R3 | 125 Te [ He ] | 0 | ICP | Store-Bought | Plastic Cutlery | Plastic Cutlery 3 | Polystyrene
USSB-03-R3 | 137 -> 137 Ba [ N2O ] | 9682.532 | ICP | Store-Bought | Plastic Cutlery | Plastic Cutlery 3 | Polystyrene
USSB-04-R1 | 27 -> 27 Al [ H2 ] | 166509.7 | ICP | Store-Bought | Plastic Cutlery | Plastic Cutlery 4 | Polystyrene
USSB-04-R1 | 31 -> 47 P [ N2O ] | 1395.076 | ICP | Store-Bought | Plastic Cutlery | Plastic Cutlery 4 | Polystyrene
USSB-04-R1 | 45 -> 61 Sc [ N2O ] | 2.823475 | ICP | Store-Bought | Plastic Cutlery | Plastic Cutlery 4 | Polystyrene
USSB-04-R1 | 56 -> 56 Fe [ H2 ] | 7140.955 | ICP | Store-Bought | Plastic Cutlery | Plastic Cutlery 4 | Polystyrene
USSB-04-R1 | 59 Co [ He ] | 0.7190195 | ICP | Store-Bought | Plastic Cutlery | Plastic Cutlery 4 | Polystyrene
USSB-04-R1 | 60 Ni [ He ] | 57.18696 | ICP | Store-Bought | Plastic Cutlery | Plastic Cutlery 4 | Polystyrene
USSB-04-R1 | 65 Cu [ He ] | 131.8936 | ICP | Store-Bought | Plastic Cutlery | Plastic Cutlery 4 | Polystyrene
USSB-04-R1 | 66 Zn [ He ] | 75611.31 | ICP | Store-Bought | Plastic Cutlery | Plastic Cutlery 4 | Polystyrene
USSB-04-R1 | 78 -> 78 Se [ H2 ] | 10.16192 | ICP | Store-Bought | Plastic Cutlery | Plastic Cutlery 4 | Polystyrene
USSB-04-R1 | 85 Rb [ He ] | 14.74509 | ICP | Store-Bought | Plastic Cutlery | Plastic Cutlery 4 | Polystyrene
USSB-04-R1 | 88 Sr [ He ] | 112.007 | ICP | Store-Bought | Plastic Cutlery | Plastic Cutlery 4 | Polystyrene
USSB-04-R1 | 89 -> 105 Y [ N2O ] | 42.76811 | ICP | Store-Bought | Plastic Cutlery | Plastic Cutlery 4 | Polystyrene
USSB-04-R1 | 90 -> 106 Zr [ N2O ] | 2210.255 | ICP | Store-Bought | Plastic Cutlery | Plastic Cutlery 4 | Polystyrene
USSB-04-R1 | 111 Cd [ He ] | 11.88213 | ICP | Store-Bought | Plastic Cutlery | Plastic Cutlery 4 | Polystyrene
USSB-04-R1 | 121 Sb [ He ] | 109.4094 | ICP | Store-Bought | Plastic Cutlery | Plastic Cutlery 4 | Polystyrene
USSB-04-R1 | 130 -> 130 Te [ N2O ] | 0 | ICP | Store-Bought | Plastic Cutlery | Plastic Cutlery 4 | Polystyrene
USSB-04-R1 | 139 -> 155 La [ N2O ] | 4.443655 | ICP | Store-Bought | Plastic Cutlery | Plastic Cutlery 4 | Polystyrene
USSB-04-R1 | 140 -> 156 Ce [ N2O ] | 9.139674 | ICP | Store-Bought | Plastic Cutlery | Plastic Cutlery 4 | Polystyrene
USSB-04-R1 | 141 -> 157 Pr [ N2O ] | 0.5306835 | ICP | Store-Bought | Plastic Cutlery | Plastic Cutlery 4 | Polystyrene
USSB-04-R1 | 146 -> 162 Nd [ N2O ] | 2.186681 | ICP | Store-Bought | Plastic Cutlery | Plastic Cutlery 4 | Polystyrene
USSB-04-R1 | 147 -> 163 Sm [ N2O ] | 0.2635573 | ICP | Store-Bought | Plastic Cutlery | Plastic Cutlery 4 | Polystyrene
USSB-04-R1 | 153 -> 169 Eu [ N2O ] | 0.1133315 | ICP | Store-Bought | Plastic Cutlery | Plastic Cutlery 4 | Polystyrene
USSB-04-R1 | 157 -> 173 Gd [ N2O ] | 0.4494362 | ICP | Store-Bought | Plastic Cutlery | Plastic Cutlery 4 | Polystyrene
USSB-04-R1 | 159 -> 175 Tb [ N2O ] | 0.2180453 | ICP | Store-Bought | Plastic Cutlery | Plastic Cutlery 4 | Polystyrene
USSB-04-R1 | 163 -> 179 Dy [ N2O ] | 3.391738 | ICP | Store-Bought | Plastic Cutlery | Plastic Cutlery 4 | Polystyrene
USSB-04-R1 | 165 -> 181 Ho [ N2O ] | 0.6934009 | ICP | Store-Bought | Plastic Cutlery | Plastic Cutlery 4 | Polystyrene
USSB-04-R1 | 166 -> 182 Er [ N2O ] | 2.160854 | ICP | Store-Bought | Plastic Cutlery | Plastic Cutlery 4 | Polystyrene
USSB-04-R1 | 169 -> 185 Tm [ N2O ] | 0.4292679 | ICP | Store-Bought | Plastic Cutlery | Plastic Cutlery 4 | Polystyrene
USSB-04-R1 | 172 -> 188 Yb [ N2O ] | 2.572955 | ICP | Store-Bought | Plastic Cutlery | Plastic Cutlery 4 | Polystyrene
USSB-04-R1 | 175 -> 191 Lu [ N2O ] | 0.4140099 | ICP | Store-Bought | Plastic Cutlery | Plastic Cutlery 4 | Polystyrene
USSB-04-R1 | 101 Ru [ He ] | 2.354311 | ICP | Store-Bought | Plastic Cutlery | Plastic Cutlery 4 | Polystyrene
USSB-04-R1 | 105 Pd [ He ] | 1.265534 | ICP | Store-Bought | Plastic Cutlery | Plastic Cutlery 4 | Polystyrene
USSB-04-R1 | 195 Pt [ He ] | 14.14205 | ICP | Store-Bought | Plastic Cutlery | Plastic Cutlery 4 | Polystyrene
USSB-04-R1 | 197 Au [ He ] | 16.10575 | ICP | Store-Bought | Plastic Cutlery | Plastic Cutlery 4 | Polystyrene
USSB-04-R1 | 200 -> 200 Hg [ H2 ] | 6.61226 | ICP | Store-Bought | Plastic Cutlery | Plastic Cutlery 4 | Polystyrene
USSB-04-R1 | 202 -> 202 Hg [ H2 ] | 7.426252 | ICP | Store-Bought | Plastic Cutlery | Plastic Cutlery 4 | Polystyrene
USSB-04-R1 | 205 Tl [ He ] | 0 | ICP | Store-Bought | Plastic Cutlery | Plastic Cutlery 4 | Polystyrene
USSB-04-R1 | 206 Pb [ He ] | 10.42965 | ICP | Store-Bought | Plastic Cutlery | Plastic Cutlery 4 | Polystyrene
USSB-04-R1 | 107 Ag [ He ] | 7.578811 | ICP | Store-Bought | Plastic Cutlery | Plastic Cutlery 4 | Polystyrene
USSB-04-R1 | 208 Pb [ He ] | 11.73524 | ICP | Store-Bought | Plastic Cutlery | Plastic Cutlery 4 | Polystyrene
USSB-04-R1 | 209 Bi [ He ] | 88.21747 | ICP | Store-Bought | Plastic Cutlery | Plastic Cutlery 4 | Polystyrene
USSB-04-R1 | 232 Th [ He ] | 4.025441 | ICP | Store-Bought | Plastic Cutlery | Plastic Cutlery 4 | Polystyrene
USSB-04-R1 | 238 U [ He ] | 3.299746 | ICP | Store-Bought | Plastic Cutlery | Plastic Cutlery 4 | Polystyrene
USSB-04-R1 | 69 -> 69 Ga [ N2O ] | 19.07816 | ICP | Store-Bought | Plastic Cutlery | Plastic Cutlery 4 | Polystyrene
USSB-04-R1 | 71 -> 71 Ga [ N2O ] | 27.42653 | ICP | Store-Bought | Plastic Cutlery | Plastic Cutlery 4 | Polystyrene
USSB-04-R1 | 125 Te [ He ] | 0 | ICP | Store-Bought | Plastic Cutlery | Plastic Cutlery 4 | Polystyrene
USSB-04-R1 | 137 -> 137 Ba [ N2O ] | 5042.77 | ICP | Store-Bought | Plastic Cutlery | Plastic Cutlery 4 | Polystyrene
USSB-04-R2 | 27 -> 27 Al [ H2 ] | 162637.6 | ICP | Store-Bought | Plastic Cutlery | Plastic Cutlery 4 | Polystyrene
USSB-04-R2 | 31 -> 47 P [ N2O ] | 1477.506 | ICP | Store-Bought | Plastic Cutlery | Plastic Cutlery 4 | Polystyrene
USSB-04-R2 | 45 -> 61 Sc [ N2O ] | 2.174753 | ICP | Store-Bought | Plastic Cutlery | Plastic Cutlery 4 | Polystyrene
USSB-04-R2 | 56 -> 56 Fe [ H2 ] | 6541.253 | ICP | Store-Bought | Plastic Cutlery | Plastic Cutlery 4 | Polystyrene
USSB-04-R2 | 59 Co [ He ] | 1.086995 | ICP | Store-Bought | Plastic Cutlery | Plastic Cutlery 4 | Polystyrene
USSB-04-R2 | 60 Ni [ He ] | 58.74169 | ICP | Store-Bought | Plastic Cutlery | Plastic Cutlery 4 | Polystyrene
USSB-04-R2 | 65 Cu [ He ] | 124.4474 | ICP | Store-Bought | Plastic Cutlery | Plastic Cutlery 4 | Polystyrene
USSB-04-R2 | 66 Zn [ He ] | 79248.5 | ICP | Store-Bought | Plastic Cutlery | Plastic Cutlery 4 | Polystyrene
USSB-04-R2 | 78 -> 78 Se [ H2 ] | 5.806645 | ICP | Store-Bought | Plastic Cutlery | Plastic Cutlery 4 | Polystyrene
USSB-04-R2 | 85 Rb [ He ] | 16.19089 | ICP | Store-Bought | Plastic Cutlery | Plastic Cutlery 4 | Polystyrene
USSB-04-R2 | 88 Sr [ He ] | 54.02809 | ICP | Store-Bought | Plastic Cutlery | Plastic Cutlery 4 | Polystyrene
USSB-04-R2 | 89 -> 105 Y [ N2O ] | 50.89099 | ICP | Store-Bought | Plastic Cutlery | Plastic Cutlery 4 | Polystyrene
USSB-04-R2 | 90 -> 106 Zr [ N2O ] | 2852.721 | ICP | Store-Bought | Plastic Cutlery | Plastic Cutlery 4 | Polystyrene
USSB-04-R2 | 111 Cd [ He ] | 13.96504 | ICP | Store-Bought | Plastic Cutlery | Plastic Cutlery 4 | Polystyrene
USSB-04-R2 | 121 Sb [ He ] | 40.67528 | ICP | Store-Bought | Plastic Cutlery | Plastic Cutlery 4 | Polystyrene
USSB-04-R2 | 130 -> 130 Te [ N2O ] | 0 | ICP | Store-Bought | Plastic Cutlery | Plastic Cutlery 4 | Polystyrene
USSB-04-R2 | 139 -> 155 La [ N2O ] | 4.608478 | ICP | Store-Bought | Plastic Cutlery | Plastic Cutlery 4 | Polystyrene
USSB-04-R2 | 140 -> 156 Ce [ N2O ] | 9.678052 | ICP | Store-Bought | Plastic Cutlery | Plastic Cutlery 4 | Polystyrene
USSB-04-R2 | 141 -> 157 Pr [ N2O ] | 0.5159911 | ICP | Store-Bought | Plastic Cutlery | Plastic Cutlery 4 | Polystyrene
USSB-04-R2 | 146 -> 162 Nd [ N2O ] | 2.661147 | ICP | Store-Bought | Plastic Cutlery | Plastic Cutlery 4 | Polystyrene
USSB-04-R2 | 147 -> 163 Sm [ N2O ] | 1.130083 | ICP | Store-Bought | Plastic Cutlery | Plastic Cutlery 4 | Polystyrene
USSB-04-R2 | 153 -> 169 Eu [ N2O ] | 0.05653679 | ICP | Store-Bought | Plastic Cutlery | Plastic Cutlery 4 | Polystyrene
USSB-04-R2 | 157 -> 173 Gd [ N2O ] | 1.072667 | ICP | Store-Bought | Plastic Cutlery | Plastic Cutlery 4 | Polystyrene
USSB-04-R2 | 159 -> 175 Tb [ N2O ] | 0.1932425 | ICP | Store-Bought | Plastic Cutlery | Plastic Cutlery 4 | Polystyrene
USSB-04-R2 | 163 -> 179 Dy [ N2O ] | 1.353545 | ICP | Store-Bought | Plastic Cutlery | Plastic Cutlery 4 | Polystyrene
USSB-04-R2 | 165 -> 181 Ho [ N2O ] | 0.4922491 | ICP | Store-Bought | Plastic Cutlery | Plastic Cutlery 4 | Polystyrene
USSB-04-R2 | 166 -> 182 Er [ N2O ] | 1.66567 | ICP | Store-Bought | Plastic Cutlery | Plastic Cutlery 4 | Polystyrene
USSB-04-R2 | 169 -> 185 Tm [ N2O ] | 0.1625656 | ICP | Store-Bought | Plastic Cutlery | Plastic Cutlery 4 | Polystyrene
USSB-04-R2 | 172 -> 188 Yb [ N2O ] | 1.05534 | ICP | Store-Bought | Plastic Cutlery | Plastic Cutlery 4 | Polystyrene
USSB-04-R2 | 175 -> 191 Lu [ N2O ] | 0.2970431 | ICP | Store-Bought | Plastic Cutlery | Plastic Cutlery 4 | Polystyrene
USSB-04-R2 | 101 Ru [ He ] | 1.760951 | ICP | Store-Bought | Plastic Cutlery | Plastic Cutlery 4 | Polystyrene
USSB-04-R2 | 105 Pd [ He ] | 1.725616 | ICP | Store-Bought | Plastic Cutlery | Plastic Cutlery 4 | Polystyrene
USSB-04-R2 | 195 Pt [ He ] | 17.02423 | ICP | Store-Bought | Plastic Cutlery | Plastic Cutlery 4 | Polystyrene
USSB-04-R2 | 197 Au [ He ] | 23.77689 | ICP | Store-Bought | Plastic Cutlery | Plastic Cutlery 4 | Polystyrene
USSB-04-R2 | 200 -> 200 Hg [ H2 ] | 7.004408 | ICP | Store-Bought | Plastic Cutlery | Plastic Cutlery 4 | Polystyrene
USSB-04-R2 | 202 -> 202 Hg [ H2 ] | 7.137263 | ICP | Store-Bought | Plastic Cutlery | Plastic Cutlery 4 | Polystyrene
USSB-04-R2 | 205 Tl [ He ] | 0 | ICP | Store-Bought | Plastic Cutlery | Plastic Cutlery 4 | Polystyrene
USSB-04-R2 | 206 Pb [ He ] | 0.7423346 | ICP | Store-Bought | Plastic Cutlery | Plastic Cutlery 4 | Polystyrene
USSB-04-R2 | 107 Ag [ He ] | 9.612868 | ICP | Store-Bought | Plastic Cutlery | Plastic Cutlery 4 | Polystyrene
USSB-04-R2 | 208 Pb [ He ] | 7.417734 | ICP | Store-Bought | Plastic Cutlery | Plastic Cutlery 4 | Polystyrene
USSB-04-R2 | 209 Bi [ He ] | 62.07451 | ICP | Store-Bought | Plastic Cutlery | Plastic Cutlery 4 | Polystyrene
USSB-04-R2 | 232 Th [ He ] | 2.972032 | ICP | Store-Bought | Plastic Cutlery | Plastic Cutlery 4 | Polystyrene
USSB-04-R2 | 238 U [ He ] | 1.630582 | ICP | Store-Bought | Plastic Cutlery | Plastic Cutlery 4 | Polystyrene
USSB-04-R2 | 69 -> 69 Ga [ N2O ] | 7.685865 | ICP | Store-Bought | Plastic Cutlery | Plastic Cutlery 4 | Polystyrene
USSB-04-R2 | 71 -> 71 Ga [ N2O ] | 25.19862 | ICP | Store-Bought | Plastic Cutlery | Plastic Cutlery 4 | Polystyrene
USSB-04-R2 | 125 Te [ He ] | 0 | ICP | Store-Bought | Plastic Cutlery | Plastic Cutlery 4 | Polystyrene
USSB-04-R2 | 137 -> 137 Ba [ N2O ] | 3697.443 | ICP | Store-Bought | Plastic Cutlery | Plastic Cutlery 4 | Polystyrene
USSB-04-R3 | 27 -> 27 Al [ H2 ] | 198892 | ICP | Store-Bought | Plastic Cutlery | Plastic Cutlery 4 | Polystyrene
USSB-04-R3 | 31 -> 47 P [ N2O ] | 1376.754 | ICP | Store-Bought | Plastic Cutlery | Plastic Cutlery 4 | Polystyrene
USSB-04-R3 | 45 -> 61 Sc [ N2O ] | 2.329471 | ICP | Store-Bought | Plastic Cutlery | Plastic Cutlery 4 | Polystyrene
USSB-04-R3 | 56 -> 56 Fe [ H2 ] | 8696.12 | ICP | Store-Bought | Plastic Cutlery | Plastic Cutlery 4 | Polystyrene
USSB-04-R3 | 59 Co [ He ] | 3.504086 | ICP | Store-Bought | Plastic Cutlery | Plastic Cutlery 4 | Polystyrene
USSB-04-R3 | 60 Ni [ He ] | 146.018 | ICP | Store-Bought | Plastic Cutlery | Plastic Cutlery 4 | Polystyrene
USSB-04-R3 | 65 Cu [ He ] | 125.5574 | ICP | Store-Bought | Plastic Cutlery | Plastic Cutlery 4 | Polystyrene
USSB-04-R3 | 66 Zn [ He ] | 77823.24 | ICP | Store-Bought | Plastic Cutlery | Plastic Cutlery 4 | Polystyrene
USSB-04-R3 | 78 -> 78 Se [ H2 ] | 3.141366 | ICP | Store-Bought | Plastic Cutlery | Plastic Cutlery 4 | Polystyrene
USSB-04-R3 | 85 Rb [ He ] | 35.13962 | ICP | Store-Bought | Plastic Cutlery | Plastic Cutlery 4 | Polystyrene
USSB-04-R3 | 88 Sr [ He ] | 123.2593 | ICP | Store-Bought | Plastic Cutlery | Plastic Cutlery 4 | Polystyrene
USSB-04-R3 | 89 -> 105 Y [ N2O ] | 28.50982 | ICP | Store-Bought | Plastic Cutlery | Plastic Cutlery 4 | Polystyrene
USSB-04-R3 | 90 -> 106 Zr [ N2O ] | 2131.179 | ICP | Store-Bought | Plastic Cutlery | Plastic Cutlery 4 | Polystyrene
USSB-04-R3 | 111 Cd [ He ] | 8.635122 | ICP | Store-Bought | Plastic Cutlery | Plastic Cutlery 4 | Polystyrene
USSB-04-R3 | 121 Sb [ He ] | 60.29905 | ICP | Store-Bought | Plastic Cutlery | Plastic Cutlery 4 | Polystyrene
USSB-04-R3 | 130 -> 130 Te [ N2O ] | 0 | ICP | Store-Bought | Plastic Cutlery | Plastic Cutlery 4 | Polystyrene
USSB-04-R3 | 139 -> 155 La [ N2O ] | 6.155248 | ICP | Store-Bought | Plastic Cutlery | Plastic Cutlery 4 | Polystyrene
USSB-04-R3 | 140 -> 156 Ce [ N2O ] | 13.27255 | ICP | Store-Bought | Plastic Cutlery | Plastic Cutlery 4 | Polystyrene
USSB-04-R3 | 141 -> 157 Pr [ N2O ] | 0.8996625 | ICP | Store-Bought | Plastic Cutlery | Plastic Cutlery 4 | Polystyrene
USSB-04-R3 | 146 -> 162 Nd [ N2O ] | 3.201418 | ICP | Store-Bought | Plastic Cutlery | Plastic Cutlery 4 | Polystyrene
USSB-04-R3 | 147 -> 163 Sm [ N2O ] | 0.8718029 | ICP | Store-Bought | Plastic Cutlery | Plastic Cutlery 4 | Polystyrene
USSB-04-R3 | 153 -> 169 Eu [ N2O ] | 0.1369693 | ICP | Store-Bought | Plastic Cutlery | Plastic Cutlery 4 | Polystyrene
USSB-04-R3 | 157 -> 173 Gd [ N2O ] | 1.008129 | ICP | Store-Bought | Plastic Cutlery | Plastic Cutlery 4 | Polystyrene
USSB-04-R3 | 159 -> 175 Tb [ N2O ] | 0.08506237 | ICP | Store-Bought | Plastic Cutlery | Plastic Cutlery 4 | Polystyrene
USSB-04-R3 | 163 -> 179 Dy [ N2O ] | 0.5852804 | ICP | Store-Bought | Plastic Cutlery | Plastic Cutlery 4 | Polystyrene
USSB-04-R3 | 165 -> 181 Ho [ N2O ] | 0.4443912 | ICP | Store-Bought | Plastic Cutlery | Plastic Cutlery 4 | Polystyrene
USSB-04-R3 | 166 -> 182 Er [ N2O ] | 1.254393 | ICP | Store-Bought | Plastic Cutlery | Plastic Cutlery 4 | Polystyrene
USSB-04-R3 | 169 -> 185 Tm [ N2O ] | 0.1988197 | ICP | Store-Bought | Plastic Cutlery | Plastic Cutlery 4 | Polystyrene
USSB-04-R3 | 172 -> 188 Yb [ N2O ] | 2.165896 | ICP | Store-Bought | Plastic Cutlery | Plastic Cutlery 4 | Polystyrene
USSB-04-R3 | 175 -> 191 Lu [ N2O ] | 0.2014746 | ICP | Store-Bought | Plastic Cutlery | Plastic Cutlery 4 | Polystyrene
USSB-04-R3 | 101 Ru [ He ] | 1.719729 | ICP | Store-Bought | Plastic Cutlery | Plastic Cutlery 4 | Polystyrene
USSB-04-R3 | 105 Pd [ He ] | 1.560681 | ICP | Store-Bought | Plastic Cutlery | Plastic Cutlery 4 | Polystyrene
USSB-04-R3 | 195 Pt [ He ] | 16.93532 | ICP | Store-Bought | Plastic Cutlery | Plastic Cutlery 4 | Polystyrene
USSB-04-R3 | 197 Au [ He ] | 23.36409 | ICP | Store-Bought | Plastic Cutlery | Plastic Cutlery 4 | Polystyrene
USSB-04-R3 | 200 -> 200 Hg [ H2 ] | 4.389599 | ICP | Store-Bought | Plastic Cutlery | Plastic Cutlery 4 | Polystyrene
USSB-04-R3 | 202 -> 202 Hg [ H2 ] | 3.431545 | ICP | Store-Bought | Plastic Cutlery | Plastic Cutlery 4 | Polystyrene
USSB-04-R3 | 205 Tl [ He ] | 0 | ICP | Store-Bought | Plastic Cutlery | Plastic Cutlery 4 | Polystyrene
USSB-04-R3 | 206 Pb [ He ] | 4.594406 | ICP | Store-Bought | Plastic Cutlery | Plastic Cutlery 4 | Polystyrene
USSB-04-R3 | 107 Ag [ He ] | 7.858762 | ICP | Store-Bought | Plastic Cutlery | Plastic Cutlery 4 | Polystyrene
USSB-04-R3 | 208 Pb [ He ] | 9.457755 | ICP | Store-Bought | Plastic Cutlery | Plastic Cutlery 4 | Polystyrene
USSB-04-R3 | 209 Bi [ He ] | 54.28009 | ICP | Store-Bought | Plastic Cutlery | Plastic Cutlery 4 | Polystyrene
USSB-04-R3 | 232 Th [ He ] | 3.629296 | ICP | Store-Bought | Plastic Cutlery | Plastic Cutlery 4 | Polystyrene
USSB-04-R3 | 238 U [ He ] | 2.464437 | ICP | Store-Bought | Plastic Cutlery | Plastic Cutlery 4 | Polystyrene
USSB-04-R3 | 69 -> 69 Ga [ N2O ] | 22.12648 | ICP | Store-Bought | Plastic Cutlery | Plastic Cutlery 4 | Polystyrene
USSB-04-R3 | 71 -> 71 Ga [ N2O ] | 31.70756 | ICP | Store-Bought | Plastic Cutlery | Plastic Cutlery 4 | Polystyrene
USSB-04-R3 | 125 Te [ He ] | 0 | ICP | Store-Bought | Plastic Cutlery | Plastic Cutlery 4 | Polystyrene
USSB-04-R3 | 137 -> 137 Ba [ N2O ] | 5600.478 | ICP | Store-Bought | Plastic Cutlery | Plastic Cutlery 4 | Polystyrene
USSB-05-R1 | 27 -> 27 Al [ H2 ] | 9539.23 | ICP | Store-Bought | Plastic Cutlery | Plastic Cutlery 5 | Polystyrene
USSB-05-R1 | 31 -> 47 P [ N2O ] | 3415.514 | ICP | Store-Bought | Plastic Cutlery | Plastic Cutlery 5 | Polystyrene
USSB-05-R1 | 45 -> 61 Sc [ N2O ] | 0.6894588 | ICP | Store-Bought | Plastic Cutlery | Plastic Cutlery 5 | Polystyrene
USSB-05-R1 | 56 -> 56 Fe [ H2 ] | 5977.026 | ICP | Store-Bought | Plastic Cutlery | Plastic Cutlery 5 | Polystyrene
USSB-05-R1 | 59 Co [ He ] | 1.003392 | ICP | Store-Bought | Plastic Cutlery | Plastic Cutlery 5 | Polystyrene
USSB-05-R1 | 60 Ni [ He ] | 104.8353 | ICP | Store-Bought | Plastic Cutlery | Plastic Cutlery 5 | Polystyrene
USSB-05-R1 | 65 Cu [ He ] | 65.27963 | ICP | Store-Bought | Plastic Cutlery | Plastic Cutlery 5 | Polystyrene
USSB-05-R1 | 66 Zn [ He ] | 93328.41 | ICP | Store-Bought | Plastic Cutlery | Plastic Cutlery 5 | Polystyrene
USSB-05-R1 | 78 -> 78 Se [ H2 ] | 0 | ICP | Store-Bought | Plastic Cutlery | Plastic Cutlery 5 | Polystyrene
USSB-05-R1 | 85 Rb [ He ] | 12.38502 | ICP | Store-Bought | Plastic Cutlery | Plastic Cutlery 5 | Polystyrene
USSB-05-R1 | 88 Sr [ He ] | 49.6216 | ICP | Store-Bought | Plastic Cutlery | Plastic Cutlery 5 | Polystyrene
USSB-05-R1 | 89 -> 105 Y [ N2O ] | 912.0386 | ICP | Store-Bought | Plastic Cutlery | Plastic Cutlery 5 | Polystyrene
USSB-05-R1 | 90 -> 106 Zr [ N2O ] | 27280.39 | ICP | Store-Bought | Plastic Cutlery | Plastic Cutlery 5 | Polystyrene
USSB-05-R1 | 111 Cd [ He ] | 134.1952 | ICP | Store-Bought | Plastic Cutlery | Plastic Cutlery 5 | Polystyrene
USSB-05-R1 | 121 Sb [ He ] | 48.10046 | ICP | Store-Bought | Plastic Cutlery | Plastic Cutlery 5 | Polystyrene
USSB-05-R1 | 130 -> 130 Te [ N2O ] | 0 | ICP | Store-Bought | Plastic Cutlery | Plastic Cutlery 5 | Polystyrene
USSB-05-R1 | 139 -> 155 La [ N2O ] | 4.209733 | ICP | Store-Bought | Plastic Cutlery | Plastic Cutlery 5 | Polystyrene
USSB-05-R1 | 140 -> 156 Ce [ N2O ] | 6.713062 | ICP | Store-Bought | Plastic Cutlery | Plastic Cutlery 5 | Polystyrene
USSB-05-R1 | 141 -> 157 Pr [ N2O ] | 0.2650322 | ICP | Store-Bought | Plastic Cutlery | Plastic Cutlery 5 | Polystyrene
USSB-05-R1 | 146 -> 162 Nd [ N2O ] | 1.826378 | ICP | Store-Bought | Plastic Cutlery | Plastic Cutlery 5 | Polystyrene
USSB-05-R1 | 147 -> 163 Sm [ N2O ] | 0.7127582 | ICP | Store-Bought | Plastic Cutlery | Plastic Cutlery 5 | Polystyrene
USSB-05-R1 | 153 -> 169 Eu [ N2O ] | 0.1185013 | ICP | Store-Bought | Plastic Cutlery | Plastic Cutlery 5 | Polystyrene
USSB-05-R1 | 157 -> 173 Gd [ N2O ] | 0.1637476 | ICP | Store-Bought | Plastic Cutlery | Plastic Cutlery 5 | Polystyrene
USSB-05-R1 | 159 -> 175 Tb [ N2O ] | 0 | ICP | Store-Bought | Plastic Cutlery | Plastic Cutlery 5 | Polystyrene
USSB-05-R1 | 163 -> 179 Dy [ N2O ] | 0.8788799 | ICP | Store-Bought | Plastic Cutlery | Plastic Cutlery 5 | Polystyrene
USSB-05-R1 | 165 -> 181 Ho [ N2O ] | 0.3918843 | ICP | Store-Bought | Plastic Cutlery | Plastic Cutlery 5 | Polystyrene
USSB-05-R1 | 166 -> 182 Er [ N2O ] | 0.9182015 | ICP | Store-Bought | Plastic Cutlery | Plastic Cutlery 5 | Polystyrene
USSB-05-R1 | 169 -> 185 Tm [ N2O ] | 0.03687991 | ICP | Store-Bought | Plastic Cutlery | Plastic Cutlery 5 | Polystyrene
USSB-05-R1 | 172 -> 188 Yb [ N2O ] | 0.8946741 | ICP | Store-Bought | Plastic Cutlery | Plastic Cutlery 5 | Polystyrene
USSB-05-R1 | 175 -> 191 Lu [ N2O ] | 0.129932 | ICP | Store-Bought | Plastic Cutlery | Plastic Cutlery 5 | Polystyrene
USSB-05-R1 | 101 Ru [ He ] | 1.469703 | ICP | Store-Bought | Plastic Cutlery | Plastic Cutlery 5 | Polystyrene
USSB-05-R1 | 105 Pd [ He ] | 7.259821 | ICP | Store-Bought | Plastic Cutlery | Plastic Cutlery 5 | Polystyrene
USSB-05-R1 | 195 Pt [ He ] | 54.1114 | ICP | Store-Bought | Plastic Cutlery | Plastic Cutlery 5 | Polystyrene
USSB-05-R1 | 197 Au [ He ] | 64.6241 | ICP | Store-Bought | Plastic Cutlery | Plastic Cutlery 5 | Polystyrene
USSB-05-R1 | 200 -> 200 Hg [ H2 ] | 11.31168 | ICP | Store-Bought | Plastic Cutlery | Plastic Cutlery 5 | Polystyrene
USSB-05-R1 | 202 -> 202 Hg [ H2 ] | 7.523333 | ICP | Store-Bought | Plastic Cutlery | Plastic Cutlery 5 | Polystyrene
USSB-05-R1 | 205 Tl [ He ] | 0 | ICP | Store-Bought | Plastic Cutlery | Plastic Cutlery 5 | Polystyrene
USSB-05-R1 | 206 Pb [ He ] | 33.44862 | ICP | Store-Bought | Plastic Cutlery | Plastic Cutlery 5 | Polystyrene
USSB-05-R1 | 107 Ag [ He ] | 59.51305 | ICP | Store-Bought | Plastic Cutlery | Plastic Cutlery 5 | Polystyrene
USSB-05-R1 | 208 Pb [ He ] | 32.44103 | ICP | Store-Bought | Plastic Cutlery | Plastic Cutlery 5 | Polystyrene
USSB-05-R1 | 209 Bi [ He ] | 56.36006 | ICP | Store-Bought | Plastic Cutlery | Plastic Cutlery 5 | Polystyrene
USSB-05-R1 | 232 Th [ He ] | 1.8972 | ICP | Store-Bought | Plastic Cutlery | Plastic Cutlery 5 | Polystyrene
USSB-05-R1 | 238 U [ He ] | 0.5735359 | ICP | Store-Bought | Plastic Cutlery | Plastic Cutlery 5 | Polystyrene
USSB-05-R1 | 69 -> 69 Ga [ N2O ] | 2.905413 | ICP | Store-Bought | Plastic Cutlery | Plastic Cutlery 5 | Polystyrene
USSB-05-R1 | 71 -> 71 Ga [ N2O ] | 1.349456 | ICP | Store-Bought | Plastic Cutlery | Plastic Cutlery 5 | Polystyrene
USSB-05-R1 | 125 Te [ He ] | 0 | ICP | Store-Bought | Plastic Cutlery | Plastic Cutlery 5 | Polystyrene
USSB-05-R1 | 137 -> 137 Ba [ N2O ] | 4292.378 | ICP | Store-Bought | Plastic Cutlery | Plastic Cutlery 5 | Polystyrene
USSB-05-R2 | 27 -> 27 Al [ H2 ] | 13237.53 | ICP | Store-Bought | Plastic Cutlery | Plastic Cutlery 5 | Polystyrene
USSB-05-R2 | 31 -> 47 P [ N2O ] | 4289.936 | ICP | Store-Bought | Plastic Cutlery | Plastic Cutlery 5 | Polystyrene
USSB-05-R2 | 45 -> 61 Sc [ N2O ] | 2.249068 | ICP | Store-Bought | Plastic Cutlery | Plastic Cutlery 5 | Polystyrene
USSB-05-R2 | 56 -> 56 Fe [ H2 ] | 6950.962 | ICP | Store-Bought | Plastic Cutlery | Plastic Cutlery 5 | Polystyrene
USSB-05-R2 | 59 Co [ He ] | 2.166398 | ICP | Store-Bought | Plastic Cutlery | Plastic Cutlery 5 | Polystyrene
USSB-05-R2 | 60 Ni [ He ] | 106.9278 | ICP | Store-Bought | Plastic Cutlery | Plastic Cutlery 5 | Polystyrene
USSB-05-R2 | 65 Cu [ He ] | 73.91259 | ICP | Store-Bought | Plastic Cutlery | Plastic Cutlery 5 | Polystyrene
USSB-05-R2 | 66 Zn [ He ] | 91165.47 | ICP | Store-Bought | Plastic Cutlery | Plastic Cutlery 5 | Polystyrene
USSB-05-R2 | 78 -> 78 Se [ H2 ] | 3.253669 | ICP | Store-Bought | Plastic Cutlery | Plastic Cutlery 5 | Polystyrene
USSB-05-R2 | 85 Rb [ He ] | 16.69387 | ICP | Store-Bought | Plastic Cutlery | Plastic Cutlery 5 | Polystyrene
USSB-05-R2 | 88 Sr [ He ] | 121.0555 | ICP | Store-Bought | Plastic Cutlery | Plastic Cutlery 5 | Polystyrene
USSB-05-R2 | 89 -> 105 Y [ N2O ] | 294.097 | ICP | Store-Bought | Plastic Cutlery | Plastic Cutlery 5 | Polystyrene
USSB-05-R2 | 90 -> 106 Zr [ N2O ] | 8502.783 | ICP | Store-Bought | Plastic Cutlery | Plastic Cutlery 5 | Polystyrene
USSB-05-R2 | 111 Cd [ He ] | 37.20112 | ICP | Store-Bought | Plastic Cutlery | Plastic Cutlery 5 | Polystyrene
USSB-05-R2 | 121 Sb [ He ] | 40.44821 | ICP | Store-Bought | Plastic Cutlery | Plastic Cutlery 5 | Polystyrene
USSB-05-R2 | 130 -> 130 Te [ N2O ] | 0 | ICP | Store-Bought | Plastic Cutlery | Plastic Cutlery 5 | Polystyrene
USSB-05-R2 | 139 -> 155 La [ N2O ] | 4.838887 | ICP | Store-Bought | Plastic Cutlery | Plastic Cutlery 5 | Polystyrene
USSB-05-R2 | 140 -> 156 Ce [ N2O ] | 8.675407 | ICP | Store-Bought | Plastic Cutlery | Plastic Cutlery 5 | Polystyrene
USSB-05-R2 | 141 -> 157 Pr [ N2O ] | 0.6602786 | ICP | Store-Bought | Plastic Cutlery | Plastic Cutlery 5 | Polystyrene
USSB-05-R2 | 146 -> 162 Nd [ N2O ] | 2.757555 | ICP | Store-Bought | Plastic Cutlery | Plastic Cutlery 5 | Polystyrene
USSB-05-R2 | 147 -> 163 Sm [ N2O ] | 1.317896 | ICP | Store-Bought | Plastic Cutlery | Plastic Cutlery 5 | Polystyrene
USSB-05-R2 | 153 -> 169 Eu [ N2O ] | 0.1067284 | ICP | Store-Bought | Plastic Cutlery | Plastic Cutlery 5 | Polystyrene
USSB-05-R2 | 157 -> 173 Gd [ N2O ] | 0.7930917 | ICP | Store-Bought | Plastic Cutlery | Plastic Cutlery 5 | Polystyrene
USSB-05-R2 | 159 -> 175 Tb [ N2O ] | 0.1147986 | ICP | Store-Bought | Plastic Cutlery | Plastic Cutlery 5 | Polystyrene
USSB-05-R2 | 163 -> 179 Dy [ N2O ] | 0.8680234 | ICP | Store-Bought | Plastic Cutlery | Plastic Cutlery 5 | Polystyrene
USSB-05-R2 | 165 -> 181 Ho [ N2O ] | 1.940609 | ICP | Store-Bought | Plastic Cutlery | Plastic Cutlery 5 | Polystyrene
USSB-05-R2 | 166 -> 182 Er [ N2O ] | 0.8259977 | ICP | Store-Bought | Plastic Cutlery | Plastic Cutlery 5 | Polystyrene
USSB-05-R2 | 169 -> 185 Tm [ N2O ] | 0.07843318 | ICP | Store-Bought | Plastic Cutlery | Plastic Cutlery 5 | Polystyrene
USSB-05-R2 | 172 -> 188 Yb [ N2O ] | 1.44586 | ICP | Store-Bought | Plastic Cutlery | Plastic Cutlery 5 | Polystyrene
USSB-05-R2 | 175 -> 191 Lu [ N2O ] | 0.1753559 | ICP | Store-Bought | Plastic Cutlery | Plastic Cutlery 5 | Polystyrene
USSB-05-R2 | 101 Ru [ He ] | 0 | ICP | Store-Bought | Plastic Cutlery | Plastic Cutlery 5 | Polystyrene
USSB-05-R2 | 105 Pd [ He ] | 3.407653 | ICP | Store-Bought | Plastic Cutlery | Plastic Cutlery 5 | Polystyrene
USSB-05-R2 | 195 Pt [ He ] | 20.20851 | ICP | Store-Bought | Plastic Cutlery | Plastic Cutlery 5 | Polystyrene
USSB-05-R2 | 197 Au [ He ] | 22.77442 | ICP | Store-Bought | Plastic Cutlery | Plastic Cutlery 5 | Polystyrene
USSB-05-R2 | 200 -> 200 Hg [ H2 ] | 2.293068 | ICP | Store-Bought | Plastic Cutlery | Plastic Cutlery 5 | Polystyrene
USSB-05-R2 | 202 -> 202 Hg [ H2 ] | 7.246307 | ICP | Store-Bought | Plastic Cutlery | Plastic Cutlery 5 | Polystyrene
USSB-05-R2 | 205 Tl [ He ] | 0 | ICP | Store-Bought | Plastic Cutlery | Plastic Cutlery 5 | Polystyrene
USSB-05-R2 | 206 Pb [ He ] | 43.5629 | ICP | Store-Bought | Plastic Cutlery | Plastic Cutlery 5 | Polystyrene
USSB-05-R2 | 107 Ag [ He ] | 19.13948 | ICP | Store-Bought | Plastic Cutlery | Plastic Cutlery 5 | Polystyrene
USSB-05-R2 | 208 Pb [ He ] | 40.68644 | ICP | Store-Bought | Plastic Cutlery | Plastic Cutlery 5 | Polystyrene
USSB-05-R2 | 209 Bi [ He ] | 45.47076 | ICP | Store-Bought | Plastic Cutlery | Plastic Cutlery 5 | Polystyrene
USSB-05-R2 | 232 Th [ He ] | 2.05381 | ICP | Store-Bought | Plastic Cutlery | Plastic Cutlery 5 | Polystyrene
USSB-05-R2 | 238 U [ He ] | 1.277217 | ICP | Store-Bought | Plastic Cutlery | Plastic Cutlery 5 | Polystyrene
USSB-05-R2 | 69 -> 69 Ga [ N2O ] | 3.594839 | ICP | Store-Bought | Plastic Cutlery | Plastic Cutlery 5 | Polystyrene
USSB-05-R2 | 71 -> 71 Ga [ N2O ] | 2.776724 | ICP | Store-Bought | Plastic Cutlery | Plastic Cutlery 5 | Polystyrene
USSB-05-R2 | 125 Te [ He ] | 0 | ICP | Store-Bought | Plastic Cutlery | Plastic Cutlery 5 | Polystyrene
USSB-05-R2 | 137 -> 137 Ba [ N2O ] | 4133.9 | ICP | Store-Bought | Plastic Cutlery | Plastic Cutlery 5 | Polystyrene
USSB-05-R3 | 27 -> 27 Al [ H2 ] | 12957.99 | ICP | Store-Bought | Plastic Cutlery | Plastic Cutlery 5 | Polystyrene
USSB-05-R3 | 31 -> 47 P [ N2O ] | 5065.323 | ICP | Store-Bought | Plastic Cutlery | Plastic Cutlery 5 | Polystyrene
USSB-05-R3 | 45 -> 61 Sc [ N2O ] | 1.708857 | ICP | Store-Bought | Plastic Cutlery | Plastic Cutlery 5 | Polystyrene
USSB-05-R3 | 56 -> 56 Fe [ H2 ] | 7628.413 | ICP | Store-Bought | Plastic Cutlery | Plastic Cutlery 5 | Polystyrene
USSB-05-R3 | 59 Co [ He ] | 1.995508 | ICP | Store-Bought | Plastic Cutlery | Plastic Cutlery 5 | Polystyrene
USSB-05-R3 | 60 Ni [ He ] | 83.23372 | ICP | Store-Bought | Plastic Cutlery | Plastic Cutlery 5 | Polystyrene
USSB-05-R3 | 65 Cu [ He ] | 80.73539 | ICP | Store-Bought | Plastic Cutlery | Plastic Cutlery 5 | Polystyrene
USSB-05-R3 | 66 Zn [ He ] | 93735.89 | ICP | Store-Bought | Plastic Cutlery | Plastic Cutlery 5 | Polystyrene
USSB-05-R3 | 78 -> 78 Se [ H2 ] | 0 | ICP | Store-Bought | Plastic Cutlery | Plastic Cutlery 5 | Polystyrene
USSB-05-R3 | 85 Rb [ He ] | 23.28019 | ICP | Store-Bought | Plastic Cutlery | Plastic Cutlery 5 | Polystyrene
USSB-05-R3 | 88 Sr [ He ] | 109.1741 | ICP | Store-Bought | Plastic Cutlery | Plastic Cutlery 5 | Polystyrene
USSB-05-R3 | 89 -> 105 Y [ N2O ] | 298.169 | ICP | Store-Bought | Plastic Cutlery | Plastic Cutlery 5 | Polystyrene
USSB-05-R3 | 90 -> 106 Zr [ N2O ] | 8784.799 | ICP | Store-Bought | Plastic Cutlery | Plastic Cutlery 5 | Polystyrene
USSB-05-R3 | 111 Cd [ He ] | 41.78202 | ICP | Store-Bought | Plastic Cutlery | Plastic Cutlery 5 | Polystyrene
USSB-05-R3 | 121 Sb [ He ] | 38.03881 | ICP | Store-Bought | Plastic Cutlery | Plastic Cutlery 5 | Polystyrene
USSB-05-R3 | 130 -> 130 Te [ N2O ] | 0 | ICP | Store-Bought | Plastic Cutlery | Plastic Cutlery 5 | Polystyrene
USSB-05-R3 | 139 -> 155 La [ N2O ] | 5.452413 | ICP | Store-Bought | Plastic Cutlery | Plastic Cutlery 5 | Polystyrene
USSB-05-R3 | 140 -> 156 Ce [ N2O ] | 10.25916 | ICP | Store-Bought | Plastic Cutlery | Plastic Cutlery 5 | Polystyrene
USSB-05-R3 | 141 -> 157 Pr [ N2O ] | 0.9727233 | ICP | Store-Bought | Plastic Cutlery | Plastic Cutlery 5 | Polystyrene
USSB-05-R3 | 146 -> 162 Nd [ N2O ] | 4.227985 | ICP | Store-Bought | Plastic Cutlery | Plastic Cutlery 5 | Polystyrene
USSB-05-R3 | 147 -> 163 Sm [ N2O ] | 0.624729 | ICP | Store-Bought | Plastic Cutlery | Plastic Cutlery 5 | Polystyrene
USSB-05-R3 | 153 -> 169 Eu [ N2O ] | 0.06078593 | ICP | Store-Bought | Plastic Cutlery | Plastic Cutlery 5 | Polystyrene
USSB-05-R3 | 157 -> 173 Gd [ N2O ] | 0.8230535 | ICP | Store-Bought | Plastic Cutlery | Plastic Cutlery 5 | Polystyrene
USSB-05-R3 | 159 -> 175 Tb [ N2O ] | 0.0816654 | ICP | Store-Bought | Plastic Cutlery | Plastic Cutlery 5 | Polystyrene
USSB-05-R3 | 163 -> 179 Dy [ N2O ] | 1.697848 | ICP | Store-Bought | Plastic Cutlery | Plastic Cutlery 5 | Polystyrene
USSB-05-R3 | 165 -> 181 Ho [ N2O ] | 0.5908402 | ICP | Store-Bought | Plastic Cutlery | Plastic Cutlery 5 | Polystyrene
USSB-05-R3 | 166 -> 182 Er [ N2O ] | 2.209619 | ICP | Store-Bought | Plastic Cutlery | Plastic Cutlery 5 | Polystyrene
USSB-05-R3 | 169 -> 185 Tm [ N2O ] | 0.3601 | ICP | Store-Bought | Plastic Cutlery | Plastic Cutlery 5 | Polystyrene
USSB-05-R3 | 172 -> 188 Yb [ N2O ] | 2.039969 | ICP | Store-Bought | Plastic Cutlery | Plastic Cutlery 5 | Polystyrene
USSB-05-R3 | 175 -> 191 Lu [ N2O ] | 0.2030195 | ICP | Store-Bought | Plastic Cutlery | Plastic Cutlery 5 | Polystyrene
USSB-05-R3 | 101 Ru [ He ] | 1.495497 | ICP | Store-Bought | Plastic Cutlery | Plastic Cutlery 5 | Polystyrene
USSB-05-R3 | 105 Pd [ He ] | 2.998926 | ICP | Store-Bought | Plastic Cutlery | Plastic Cutlery 5 | Polystyrene
USSB-05-R3 | 195 Pt [ He ] | 23.80512 | ICP | Store-Bought | Plastic Cutlery | Plastic Cutlery 5 | Polystyrene
USSB-05-R3 | 197 Au [ He ] | 32.67461 | ICP | Store-Bought | Plastic Cutlery | Plastic Cutlery 5 | Polystyrene
USSB-05-R3 | 200 -> 200 Hg [ H2 ] | 5.283065 | ICP | Store-Bought | Plastic Cutlery | Plastic Cutlery 5 | Polystyrene
USSB-05-R3 | 202 -> 202 Hg [ H2 ] | 9.27145 | ICP | Store-Bought | Plastic Cutlery | Plastic Cutlery 5 | Polystyrene
USSB-05-R3 | 205 Tl [ He ] | 0 | ICP | Store-Bought | Plastic Cutlery | Plastic Cutlery 5 | Polystyrene
USSB-05-R3 | 206 Pb [ He ] | 38.16344 | ICP | Store-Bought | Plastic Cutlery | Plastic Cutlery 5 | Polystyrene
USSB-05-R3 | 107 Ag [ He ] | 18.46789 | ICP | Store-Bought | Plastic Cutlery | Plastic Cutlery 5 | Polystyrene
USSB-05-R3 | 208 Pb [ He ] | 35.27644 | ICP | Store-Bought | Plastic Cutlery | Plastic Cutlery 5 | Polystyrene
USSB-05-R3 | 209 Bi [ He ] | 35.99928 | ICP | Store-Bought | Plastic Cutlery | Plastic Cutlery 5 | Polystyrene
USSB-05-R3 | 232 Th [ He ] | 4.132406 | ICP | Store-Bought | Plastic Cutlery | Plastic Cutlery 5 | Polystyrene
USSB-05-R3 | 238 U [ He ] | 2.510273 | ICP | Store-Bought | Plastic Cutlery | Plastic Cutlery 5 | Polystyrene
USSB-05-R3 | 69 -> 69 Ga [ N2O ] | 3.226787 | ICP | Store-Bought | Plastic Cutlery | Plastic Cutlery 5 | Polystyrene
USSB-05-R3 | 71 -> 71 Ga [ N2O ] | 2.09096 | ICP | Store-Bought | Plastic Cutlery | Plastic Cutlery 5 | Polystyrene
USSB-05-R3 | 125 Te [ He ] | 0 | ICP | Store-Bought | Plastic Cutlery | Plastic Cutlery 5 | Polystyrene
USSB-05-R3 | 137 -> 137 Ba [ N2O ] | 4970.061 | ICP | Store-Bought | Plastic Cutlery | Plastic Cutlery 5 | Polystyrene
USSB-08 | 27 -> 27 Al [ H2 ] | 3014933.2 | ICP | Store-Bought | Plastic Drinking Straws | Plastic Drinking Straws 2 | Polypropylene
USSB-08 | 31 -> 47 P [ N2O ] | 548992.6 | ICP | Store-Bought | Plastic Drinking Straws | Plastic Drinking Straws 2 | Polypropylene
USSB-08 | 45 -> 61 Sc [ N2O ] | 347.885 | ICP | Store-Bought | Plastic Drinking Straws | Plastic Drinking Straws 2 | Polypropylene
USSB-08 | 56 -> 56 Fe [ H2 ] | 1072458.4 | ICP | Store-Bought | Plastic Drinking Straws | Plastic Drinking Straws 2 | Polypropylene
USSB-08 | 59 Co [ He ] | 290.507 | ICP | Store-Bought | Plastic Drinking Straws | Plastic Drinking Straws 2 | Polypropylene
USSB-08 | 60 Ni [ He ] | 1967.945 | ICP | Store-Bought | Plastic Drinking Straws | Plastic Drinking Straws 2 | Polypropylene
USSB-08 | 65 Cu [ He ] | 65843.31 | ICP | Store-Bought | Plastic Drinking Straws | Plastic Drinking Straws 2 | Polypropylene
USSB-08 | 66 Zn [ He ] | 662381 | ICP | Store-Bought | Plastic Drinking Straws | Plastic Drinking Straws 2 | Polypropylene
USSB-08 | 78 -> 78 Se [ H2 ] | 100.6045 | ICP | Store-Bought | Plastic Drinking Straws | Plastic Drinking Straws 2 | Polypropylene
USSB-08 | 85 Rb [ He ] | 2281.147 | ICP | Store-Bought | Plastic Drinking Straws | Plastic Drinking Straws 2 | Polypropylene
USSB-08 | 88 Sr [ He ] | 33009.54 | ICP | Store-Bought | Plastic Drinking Straws | Plastic Drinking Straws 2 | Polypropylene
USSB-08 | 89 -> 105 Y [ N2O ] | 2476.252 | ICP | Store-Bought | Plastic Drinking Straws | Plastic Drinking Straws 2 | Polypropylene
USSB-08 | 90 -> 106 Zr [ N2O ] | 61991.39 | ICP | Store-Bought | Plastic Drinking Straws | Plastic Drinking Straws 2 | Polypropylene
USSB-08 | 111 Cd [ He ] | 497.3575 | ICP | Store-Bought | Plastic Drinking Straws | Plastic Drinking Straws 2 | Polypropylene
USSB-08 | 121 Sb [ He ] | 40954.95 | ICP | Store-Bought | Plastic Drinking Straws | Plastic Drinking Straws 2 | Polypropylene
USSB-08 | 130 -> 130 Te [ N2O ] | 0 | ICP | Store-Bought | Plastic Drinking Straws | Plastic Drinking Straws 2 | Polypropylene
USSB-08 | 139 -> 155 La [ N2O ] | 450.1876 | ICP | Store-Bought | Plastic Drinking Straws | Plastic Drinking Straws 2 | Polypropylene
USSB-08 | 140 -> 156 Ce [ N2O ] | 788.3224 | ICP | Store-Bought | Plastic Drinking Straws | Plastic Drinking Straws 2 | Polypropylene
USSB-08 | 141 -> 157 Pr [ N2O ] | 103.3738 | ICP | Store-Bought | Plastic Drinking Straws | Plastic Drinking Straws 2 | Polypropylene
USSB-08 | 146 -> 162 Nd [ N2O ] | 418.6339 | ICP | Store-Bought | Plastic Drinking Straws | Plastic Drinking Straws 2 | Polypropylene
USSB-08 | 147 -> 163 Sm [ N2O ] | 92.04608 | ICP | Store-Bought | Plastic Drinking Straws | Plastic Drinking Straws 2 | Polypropylene
USSB-08 | 153 -> 169 Eu [ N2O ] | 21.10619 | ICP | Store-Bought | Plastic Drinking Straws | Plastic Drinking Straws 2 | Polypropylene
USSB-08 | 157 -> 173 Gd [ N2O ] | 90.2366 | ICP | Store-Bought | Plastic Drinking Straws | Plastic Drinking Straws 2 | Polypropylene
USSB-08 | 159 -> 175 Tb [ N2O ] | 14.84783 | ICP | Store-Bought | Plastic Drinking Straws | Plastic Drinking Straws 2 | Polypropylene
USSB-08 | 163 -> 179 Dy [ N2O ] | 88.77472 | ICP | Store-Bought | Plastic Drinking Straws | Plastic Drinking Straws 2 | Polypropylene
USSB-08 | 165 -> 181 Ho [ N2O ] | 16.21745 | ICP | Store-Bought | Plastic Drinking Straws | Plastic Drinking Straws 2 | Polypropylene
USSB-08 | 166 -> 182 Er [ N2O ] | 49.37503 | ICP | Store-Bought | Plastic Drinking Straws | Plastic Drinking Straws 2 | Polypropylene
USSB-08 | 169 -> 185 Tm [ N2O ] | 7.698409 | ICP | Store-Bought | Plastic Drinking Straws | Plastic Drinking Straws 2 | Polypropylene
USSB-08 | 172 -> 188 Yb [ N2O ] | 54.21523 | ICP | Store-Bought | Plastic Drinking Straws | Plastic Drinking Straws 2 | Polypropylene
USSB-08 | 175 -> 191 Lu [ N2O ] | 6.567327 | ICP | Store-Bought | Plastic Drinking Straws | Plastic Drinking Straws 2 | Polypropylene
USSB-08 | 101 Ru [ He ] | 2.98109 | ICP | Store-Bought | Plastic Drinking Straws | Plastic Drinking Straws 2 | Polypropylene
USSB-08 | 105 Pd [ He ] | 132.5088 | ICP | Store-Bought | Plastic Drinking Straws | Plastic Drinking Straws 2 | Polypropylene
USSB-08 | 195 Pt [ He ] | 99.67009 | ICP | Store-Bought | Plastic Drinking Straws | Plastic Drinking Straws 2 | Polypropylene
USSB-08 | 197 Au [ He ] | 134.5089 | ICP | Store-Bought | Plastic Drinking Straws | Plastic Drinking Straws 2 | Polypropylene
USSB-08 | 200 -> 200 Hg [ H2 ] | 27.58592 | ICP | Store-Bought | Plastic Drinking Straws | Plastic Drinking Straws 2 | Polypropylene
USSB-08 | 202 -> 202 Hg [ H2 ] | 29.4074 | ICP | Store-Bought | Plastic Drinking Straws | Plastic Drinking Straws 2 | Polypropylene
USSB-08 | 205 Tl [ He ] | 8.655573 | ICP | Store-Bought | Plastic Drinking Straws | Plastic Drinking Straws 2 | Polypropylene
USSB-08 | 206 Pb [ He ] | 704.5057 | ICP | Store-Bought | Plastic Drinking Straws | Plastic Drinking Straws 2 | Polypropylene
USSB-08 | 107 Ag [ He ] | 161.2252 | ICP | Store-Bought | Plastic Drinking Straws | Plastic Drinking Straws 2 | Polypropylene
USSB-08 | 208 Pb [ He ] | 685.9175 | ICP | Store-Bought | Plastic Drinking Straws | Plastic Drinking Straws 2 | Polypropylene
USSB-08 | 209 Bi [ He ] | 89.48934 | ICP | Store-Bought | Plastic Drinking Straws | Plastic Drinking Straws 2 | Polypropylene
USSB-08 | 232 Th [ He ] | 103.4687 | ICP | Store-Bought | Plastic Drinking Straws | Plastic Drinking Straws 2 | Polypropylene
USSB-08 | 238 U [ He ] | 104.345 | ICP | Store-Bought | Plastic Drinking Straws | Plastic Drinking Straws 2 | Polypropylene
USSB-08 | 69 -> 69 Ga [ N2O ] | 229.7557 | ICP | Store-Bought | Plastic Drinking Straws | Plastic Drinking Straws 2 | Polypropylene
USSB-08 | 71 -> 71 Ga [ N2O ] | 512.8843 | ICP | Store-Bought | Plastic Drinking Straws | Plastic Drinking Straws 2 | Polypropylene
USSB-08 | 125 Te [ He ] | 0 | ICP | Store-Bought | Plastic Drinking Straws | Plastic Drinking Straws 2 | Polypropylene
USSB-08 | 137 -> 137 Ba [ N2O ] | 17501.25 | ICP | Store-Bought | Plastic Drinking Straws | Plastic Drinking Straws 2 | Polypropylene
USE-08-R2 | 27 -> 27 Al [ H2 ] | 1071562.5 | ICP | Environmental | Balloons | [ENV] Balloons (Film + Rubber) | Polyethylene terephthalate; Rubber
USE-08-R2 | 31 -> 47 P [ N2O ] | 170437.8 | ICP | Environmental | Balloons | [ENV] Balloons (Film + Rubber) | Polyethylene terephthalate; Rubber
USE-08-R2 | 45 -> 61 Sc [ N2O ] | 174.2137 | ICP | Environmental | Balloons | [ENV] Balloons (Film + Rubber) | Polyethylene terephthalate; Rubber
USE-08-R2 | 56 -> 56 Fe [ H2 ] | 547883.3 | ICP | Environmental | Balloons | [ENV] Balloons (Film + Rubber) | Polyethylene terephthalate; Rubber
USE-08-R2 | 59 Co [ He ] | 154.9248 | ICP | Environmental | Balloons | [ENV] Balloons (Film + Rubber) | Polyethylene terephthalate; Rubber
USE-08-R2 | 60 Ni [ He ] | 908.9246 | ICP | Environmental | Balloons | [ENV] Balloons (Film + Rubber) | Polyethylene terephthalate; Rubber
USE-08-R2 | 65 Cu [ He ] | 27550.48 | ICP | Environmental | Balloons | [ENV] Balloons (Film + Rubber) | Polyethylene terephthalate; Rubber
USE-08-R2 | 66 Zn [ He ] | 235805.7 | ICP | Environmental | Balloons | [ENV] Balloons (Film + Rubber) | Polyethylene terephthalate; Rubber
USE-08-R2 | 78 -> 78 Se [ H2 ] | 35.75066 | ICP | Environmental | Balloons | [ENV] Balloons (Film + Rubber) | Polyethylene terephthalate; Rubber
USE-08-R2 | 85 Rb [ He ] | 797.7971 | ICP | Environmental | Balloons | [ENV] Balloons (Film + Rubber) | Polyethylene terephthalate; Rubber
USE-08-R2 | 88 Sr [ He ] | 12036.93 | ICP | Environmental | Balloons | [ENV] Balloons (Film + Rubber) | Polyethylene terephthalate; Rubber
USE-08-R2 | 89 -> 105 Y [ N2O ] | 1919.242 | ICP | Environmental | Balloons | [ENV] Balloons (Film + Rubber) | Polyethylene terephthalate; Rubber
USE-08-R2 | 90 -> 106 Zr [ N2O ] | 51914.68 | ICP | Environmental | Balloons | [ENV] Balloons (Film + Rubber) | Polyethylene terephthalate; Rubber
USE-08-R2 | 111 Cd [ He ] | 289.5963 | ICP | Environmental | Balloons | [ENV] Balloons (Film + Rubber) | Polyethylene terephthalate; Rubber
USE-08-R2 | 121 Sb [ He ] | 21016.14 | ICP | Environmental | Balloons | [ENV] Balloons (Film + Rubber) | Polyethylene terephthalate; Rubber
USE-08-R2 | 130 -> 130 Te [ N2O ] | 0 | ICP | Environmental | Balloons | [ENV] Balloons (Film + Rubber) | Polyethylene terephthalate; Rubber
USE-08-R2 | 139 -> 155 La [ N2O ] | 237.5973 | ICP | Environmental | Balloons | [ENV] Balloons (Film + Rubber) | Polyethylene terephthalate; Rubber
USE-08-R2 | 140 -> 156 Ce [ N2O ] | 412.6962 | ICP | Environmental | Balloons | [ENV] Balloons (Film + Rubber) | Polyethylene terephthalate; Rubber
USE-08-R2 | 141 -> 157 Pr [ N2O ] | 53.94906 | ICP | Environmental | Balloons | [ENV] Balloons (Film + Rubber) | Polyethylene terephthalate; Rubber
USE-08-R2 | 146 -> 162 Nd [ N2O ] | 219.9253 | ICP | Environmental | Balloons | [ENV] Balloons (Film + Rubber) | Polyethylene terephthalate; Rubber
USE-08-R2 | 147 -> 163 Sm [ N2O ] | 43.52982 | ICP | Environmental | Balloons | [ENV] Balloons (Film + Rubber) | Polyethylene terephthalate; Rubber
USE-08-R2 | 153 -> 169 Eu [ N2O ] | 12.82092 | ICP | Environmental | Balloons | [ENV] Balloons (Film + Rubber) | Polyethylene terephthalate; Rubber
USE-08-R2 | 157 -> 173 Gd [ N2O ] | 47.14923 | ICP | Environmental | Balloons | [ENV] Balloons (Film + Rubber) | Polyethylene terephthalate; Rubber
USE-08-R2 | 159 -> 175 Tb [ N2O ] | 8.07728 | ICP | Environmental | Balloons | [ENV] Balloons (Film + Rubber) | Polyethylene terephthalate; Rubber
USE-08-R2 | 163 -> 179 Dy [ N2O ] | 49.39026 | ICP | Environmental | Balloons | [ENV] Balloons (Film + Rubber) | Polyethylene terephthalate; Rubber
USE-08-R2 | 165 -> 181 Ho [ N2O ] | 9.060148 | ICP | Environmental | Balloons | [ENV] Balloons (Film + Rubber) | Polyethylene terephthalate; Rubber
USE-08-R2 | 166 -> 182 Er [ N2O ] | 29.20529 | ICP | Environmental | Balloons | [ENV] Balloons (Film + Rubber) | Polyethylene terephthalate; Rubber
USE-08-R2 | 169 -> 185 Tm [ N2O ] | 3.39351 | ICP | Environmental | Balloons | [ENV] Balloons (Film + Rubber) | Polyethylene terephthalate; Rubber
USE-08-R2 | 172 -> 188 Yb [ N2O ] | 28.99619 | ICP | Environmental | Balloons | [ENV] Balloons (Film + Rubber) | Polyethylene terephthalate; Rubber
USE-08-R2 | 175 -> 191 Lu [ N2O ] | 2.820463 | ICP | Environmental | Balloons | [ENV] Balloons (Film + Rubber) | Polyethylene terephthalate; Rubber
USE-08-R2 | 101 Ru [ He ] | 2.154092 | ICP | Environmental | Balloons | [ENV] Balloons (Film + Rubber) | Polyethylene terephthalate; Rubber
USE-08-R2 | 105 Pd [ He ] | 58.74288 | ICP | Environmental | Balloons | [ENV] Balloons (Film + Rubber) | Polyethylene terephthalate; Rubber
USE-08-R2 | 195 Pt [ He ] | 65.5773 | ICP | Environmental | Balloons | [ENV] Balloons (Film + Rubber) | Polyethylene terephthalate; Rubber
USE-08-R2 | 197 Au [ He ] | 76.79617 | ICP | Environmental | Balloons | [ENV] Balloons (Film + Rubber) | Polyethylene terephthalate; Rubber
USE-08-R2 | 200 -> 200 Hg [ H2 ] | 12.8211 | ICP | Environmental | Balloons | [ENV] Balloons (Film + Rubber) | Polyethylene terephthalate; Rubber
USE-08-R2 | 202 -> 202 Hg [ H2 ] | 8.017179 | ICP | Environmental | Balloons | [ENV] Balloons (Film + Rubber) | Polyethylene terephthalate; Rubber
USE-08-R2 | 205 Tl [ He ] | 1.405153 | ICP | Environmental | Balloons | [ENV] Balloons (Film + Rubber) | Polyethylene terephthalate; Rubber
USE-08-R2 | 206 Pb [ He ] | 251.8051 | ICP | Environmental | Balloons | [ENV] Balloons (Film + Rubber) | Polyethylene terephthalate; Rubber
USE-08-R2 | 107 Ag [ He ] | 117.8252 | ICP | Environmental | Balloons | [ENV] Balloons (Film + Rubber) | Polyethylene terephthalate; Rubber
USE-08-R2 | 208 Pb [ He ] | 240.6799 | ICP | Environmental | Balloons | [ENV] Balloons (Film + Rubber) | Polyethylene terephthalate; Rubber
USE-08-R2 | 209 Bi [ He ] | 43.29837 | ICP | Environmental | Balloons | [ENV] Balloons (Film + Rubber) | Polyethylene terephthalate; Rubber
USE-08-R2 | 232 Th [ He ] | 59.68126 | ICP | Environmental | Balloons | [ENV] Balloons (Film + Rubber) | Polyethylene terephthalate; Rubber
USE-08-R2 | 238 U [ He ] | 46.8559 | ICP | Environmental | Balloons | [ENV] Balloons (Film + Rubber) | Polyethylene terephthalate; Rubber
USE-08-R2 | 69 -> 69 Ga [ N2O ] | 82.92964 | ICP | Environmental | Balloons | [ENV] Balloons (Film + Rubber) | Polyethylene terephthalate; Rubber
USE-08-R2 | 71 -> 71 Ga [ N2O ] | 207.8451 | ICP | Environmental | Balloons | [ENV] Balloons (Film + Rubber) | Polyethylene terephthalate; Rubber
USE-08-R2 | 125 Te [ He ] | 0 | ICP | Environmental | Balloons | [ENV] Balloons (Film + Rubber) | Polyethylene terephthalate; Rubber
USE-08-R2 | 137 -> 137 Ba [ N2O ] | 7246.422 | ICP | Environmental | Balloons | [ENV] Balloons (Film + Rubber) | Polyethylene terephthalate; Rubber
USE-08-R3 | 27 -> 27 Al [ H2 ] | 189522.7 | ICP | Environmental | Balloons | [ENV] Balloons (Film + Rubber) | Polyethylene terephthalate; Rubber
USE-08-R3 | 31 -> 47 P [ N2O ] | 29945.68 | ICP | Environmental | Balloons | [ENV] Balloons (Film + Rubber) | Polyethylene terephthalate; Rubber
USE-08-R3 | 45 -> 61 Sc [ N2O ] | 19.33011 | ICP | Environmental | Balloons | [ENV] Balloons (Film + Rubber) | Polyethylene terephthalate; Rubber
USE-08-R3 | 56 -> 56 Fe [ H2 ] | 14581.32 | ICP | Environmental | Balloons | [ENV] Balloons (Film + Rubber) | Polyethylene terephthalate; Rubber
USE-08-R3 | 59 Co [ He ] | 6.315988 | ICP | Environmental | Balloons | [ENV] Balloons (Film + Rubber) | Polyethylene terephthalate; Rubber
USE-08-R3 | 60 Ni [ He ] | 78.48565 | ICP | Environmental | Balloons | [ENV] Balloons (Film + Rubber) | Polyethylene terephthalate; Rubber
USE-08-R3 | 65 Cu [ He ] | 1226.814 | ICP | Environmental | Balloons | [ENV] Balloons (Film + Rubber) | Polyethylene terephthalate; Rubber
USE-08-R3 | 66 Zn [ He ] | 9801.644 | ICP | Environmental | Balloons | [ENV] Balloons (Film + Rubber) | Polyethylene terephthalate; Rubber
USE-08-R3 | 78 -> 78 Se [ H2 ] | 0 | ICP | Environmental | Balloons | [ENV] Balloons (Film + Rubber) | Polyethylene terephthalate; Rubber
USE-08-R3 | 85 Rb [ He ] | 69.53688 | ICP | Environmental | Balloons | [ENV] Balloons (Film + Rubber) | Polyethylene terephthalate; Rubber
USE-08-R3 | 88 Sr [ He ] | 7322.675 | ICP | Environmental | Balloons | [ENV] Balloons (Film + Rubber) | Polyethylene terephthalate; Rubber
USE-08-R3 | 89 -> 105 Y [ N2O ] | 40.86383 | ICP | Environmental | Balloons | [ENV] Balloons (Film + Rubber) | Polyethylene terephthalate; Rubber
USE-08-R3 | 90 -> 106 Zr [ N2O ] | 30383.89 | ICP | Environmental | Balloons | [ENV] Balloons (Film + Rubber) | Polyethylene terephthalate; Rubber
USE-08-R3 | 111 Cd [ He ] | 131.5394 | ICP | Environmental | Balloons | [ENV] Balloons (Film + Rubber) | Polyethylene terephthalate; Rubber
USE-08-R3 | 121 Sb [ He ] | 82.17662 | ICP | Environmental | Balloons | [ENV] Balloons (Film + Rubber) | Polyethylene terephthalate; Rubber
USE-08-R3 | 130 -> 130 Te [ N2O ] | 0 | ICP | Environmental | Balloons | [ENV] Balloons (Film + Rubber) | Polyethylene terephthalate; Rubber
USE-08-R3 | 139 -> 155 La [ N2O ] | 12.78693 | ICP | Environmental | Balloons | [ENV] Balloons (Film + Rubber) | Polyethylene terephthalate; Rubber
USE-08-R3 | 140 -> 156 Ce [ N2O ] | 21.00893 | ICP | Environmental | Balloons | [ENV] Balloons (Film + Rubber) | Polyethylene terephthalate; Rubber
USE-08-R3 | 141 -> 157 Pr [ N2O ] | 2.040765 | ICP | Environmental | Balloons | [ENV] Balloons (Film + Rubber) | Polyethylene terephthalate; Rubber
USE-08-R3 | 146 -> 162 Nd [ N2O ] | 8.4282 | ICP | Environmental | Balloons | [ENV] Balloons (Film + Rubber) | Polyethylene terephthalate; Rubber
USE-08-R3 | 147 -> 163 Sm [ N2O ] | 2.043228 | ICP | Environmental | Balloons | [ENV] Balloons (Film + Rubber) | Polyethylene terephthalate; Rubber
USE-08-R3 | 153 -> 169 Eu [ N2O ] | 0.4779114 | ICP | Environmental | Balloons | [ENV] Balloons (Film + Rubber) | Polyethylene terephthalate; Rubber
USE-08-R3 | 157 -> 173 Gd [ N2O ] | 1.009282 | ICP | Environmental | Balloons | [ENV] Balloons (Film + Rubber) | Polyethylene terephthalate; Rubber
USE-08-R3 | 159 -> 175 Tb [ N2O ] | 0.2445275 | ICP | Environmental | Balloons | [ENV] Balloons (Film + Rubber) | Polyethylene terephthalate; Rubber
USE-08-R3 | 163 -> 179 Dy [ N2O ] | 1.096305 | ICP | Environmental | Balloons | [ENV] Balloons (Film + Rubber) | Polyethylene terephthalate; Rubber
USE-08-R3 | 165 -> 181 Ho [ N2O ] | 0.7226342 | ICP | Environmental | Balloons | [ENV] Balloons (Film + Rubber) | Polyethylene terephthalate; Rubber
USE-08-R3 | 166 -> 182 Er [ N2O ] | 1.607432 | ICP | Environmental | Balloons | [ENV] Balloons (Film + Rubber) | Polyethylene terephthalate; Rubber
USE-08-R3 | 169 -> 185 Tm [ N2O ] | 0.2764573 | ICP | Environmental | Balloons | [ENV] Balloons (Film + Rubber) | Polyethylene terephthalate; Rubber
USE-08-R3 | 172 -> 188 Yb [ N2O ] | 3.876412 | ICP | Environmental | Balloons | [ENV] Balloons (Film + Rubber) | Polyethylene terephthalate; Rubber
USE-08-R3 | 175 -> 191 Lu [ N2O ] | 0.3690472 | ICP | Environmental | Balloons | [ENV] Balloons (Film + Rubber) | Polyethylene terephthalate; Rubber
USE-08-R3 | 101 Ru [ He ] | 0.5468009 | ICP | Environmental | Balloons | [ENV] Balloons (Film + Rubber) | Polyethylene terephthalate; Rubber
USE-08-R3 | 105 Pd [ He ] | 18.41335 | ICP | Environmental | Balloons | [ENV] Balloons (Film + Rubber) | Polyethylene terephthalate; Rubber
USE-08-R3 | 195 Pt [ He ] | 21.85383 | ICP | Environmental | Balloons | [ENV] Balloons (Film + Rubber) | Polyethylene terephthalate; Rubber
USE-08-R3 | 197 Au [ He ] | 36.49998 | ICP | Environmental | Balloons | [ENV] Balloons (Film + Rubber) | Polyethylene terephthalate; Rubber
USE-08-R3 | 200 -> 200 Hg [ H2 ] | 14.77446 | ICP | Environmental | Balloons | [ENV] Balloons (Film + Rubber) | Polyethylene terephthalate; Rubber
USE-08-R3 | 202 -> 202 Hg [ H2 ] | 17.54164 | ICP | Environmental | Balloons | [ENV] Balloons (Film + Rubber) | Polyethylene terephthalate; Rubber
USE-08-R3 | 205 Tl [ He ] | 0 | ICP | Environmental | Balloons | [ENV] Balloons (Film + Rubber) | Polyethylene terephthalate; Rubber
USE-08-R3 | 206 Pb [ He ] | 44.02988 | ICP | Environmental | Balloons | [ENV] Balloons (Film + Rubber) | Polyethylene terephthalate; Rubber
USE-08-R3 | 107 Ag [ He ] | 68.75254 | ICP | Environmental | Balloons | [ENV] Balloons (Film + Rubber) | Polyethylene terephthalate; Rubber
USE-08-R3 | 208 Pb [ He ] | 31.7739 | ICP | Environmental | Balloons | [ENV] Balloons (Film + Rubber) | Polyethylene terephthalate; Rubber
USE-08-R3 | 209 Bi [ He ] | 33.15183 | ICP | Environmental | Balloons | [ENV] Balloons (Film + Rubber) | Polyethylene terephthalate; Rubber
USE-08-R3 | 232 Th [ He ] | 16.69425 | ICP | Environmental | Balloons | [ENV] Balloons (Film + Rubber) | Polyethylene terephthalate; Rubber
USE-08-R3 | 238 U [ He ] | 3.754557 | ICP | Environmental | Balloons | [ENV] Balloons (Film + Rubber) | Polyethylene terephthalate; Rubber
USE-08-R3 | 69 -> 69 Ga [ N2O ] | 439.6829 | ICP | Environmental | Balloons | [ENV] Balloons (Film + Rubber) | Polyethylene terephthalate; Rubber
USE-08-R3 | 71 -> 71 Ga [ N2O ] | 25.10018 | ICP | Environmental | Balloons | [ENV] Balloons (Film + Rubber) | Polyethylene terephthalate; Rubber
USE-08-R3 | 125 Te [ He ] | 0 | ICP | Environmental | Balloons | [ENV] Balloons (Film + Rubber) | Polyethylene terephthalate; Rubber
USE-08-R3 | 137 -> 137 Ba [ N2O ] | 54064.3 | ICP | Environmental | Balloons | [ENV] Balloons (Film + Rubber) | Polyethylene terephthalate; Rubber
USE-10-R1 | 27 -> 27 Al [ H2 ] | 8269563.5 | ICP | Environmental | Construction Material | [ENV] Construction Material | Rubber
USE-10-R1 | 31 -> 47 P [ N2O ] | 112870.2 | ICP | Environmental | Construction Material | [ENV] Construction Material | Rubber
USE-10-R1 | 45 -> 61 Sc [ N2O ] | 354.5694 | ICP | Environmental | Construction Material | [ENV] Construction Material | Rubber
USE-10-R1 | 56 -> 56 Fe [ H2 ] | 9033502.1 | ICP | Environmental | Construction Material | [ENV] Construction Material | Rubber
USE-10-R1 | 59 Co [ He ] | 120151.2 | ICP | Environmental | Construction Material | [ENV] Construction Material | Rubber
USE-10-R1 | 60 Ni [ He ] | 28174.55 | ICP | Environmental | Construction Material | [ENV] Construction Material | Rubber
USE-10-R1 | 65 Cu [ He ] | 20206.04 | ICP | Environmental | Construction Material | [ENV] Construction Material | Rubber
USE-10-R1 | 66 Zn [ He ] | 274949.5 | ICP | Environmental | Construction Material | [ENV] Construction Material | Rubber
USE-10-R1 | 78 -> 78 Se [ H2 ] | 28.74501 | ICP | Environmental | Construction Material | [ENV] Construction Material | Rubber
USE-10-R1 | 85 Rb [ He ] | 2403.623 | ICP | Environmental | Construction Material | [ENV] Construction Material | Rubber
USE-10-R1 | 88 Sr [ He ] | 14450.63 | ICP | Environmental | Construction Material | [ENV] Construction Material | Rubber
USE-10-R1 | 89 -> 105 Y [ N2O ] | 747.4827 | ICP | Environmental | Construction Material | [ENV] Construction Material | Rubber
USE-10-R1 | 90 -> 106 Zr [ N2O ] | 103750.2 | ICP | Environmental | Construction Material | [ENV] Construction Material | Rubber
USE-10-R1 | 111 Cd [ He ] | 781.3873 | ICP | Environmental | Construction Material | [ENV] Construction Material | Rubber
USE-10-R1 | 121 Sb [ He ] | 32861.29 | ICP | Environmental | Construction Material | [ENV] Construction Material | Rubber
USE-10-R1 | 130 -> 130 Te [ N2O ] | 0 | ICP | Environmental | Construction Material | [ENV] Construction Material | Rubber
USE-10-R1 | 139 -> 155 La [ N2O ] | 20742.1 | ICP | Environmental | Construction Material | [ENV] Construction Material | Rubber
USE-10-R1 | 140 -> 156 Ce [ N2O ] | 15730.34 | ICP | Environmental | Construction Material | [ENV] Construction Material | Rubber
USE-10-R1 | 141 -> 157 Pr [ N2O ] | 1637.853 | ICP | Environmental | Construction Material | [ENV] Construction Material | Rubber
USE-10-R1 | 146 -> 162 Nd [ N2O ] | 4756.61 | ICP | Environmental | Construction Material | [ENV] Construction Material | Rubber
USE-10-R1 | 147 -> 163 Sm [ N2O ] | 398.6596 | ICP | Environmental | Construction Material | [ENV] Construction Material | Rubber
USE-10-R1 | 153 -> 169 Eu [ N2O ] | 61.00306 | ICP | Environmental | Construction Material | [ENV] Construction Material | Rubber
USE-10-R1 | 157 -> 173 Gd [ N2O ] | 183.8349 | ICP | Environmental | Construction Material | [ENV] Construction Material | Rubber
USE-10-R1 | 159 -> 175 Tb [ N2O ] | 19.33424 | ICP | Environmental | Construction Material | [ENV] Construction Material | Rubber
USE-10-R1 | 163 -> 179 Dy [ N2O ] | 103.5242 | ICP | Environmental | Construction Material | [ENV] Construction Material | Rubber
USE-10-R1 | 165 -> 181 Ho [ N2O ] | 22.91728 | ICP | Environmental | Construction Material | [ENV] Construction Material | Rubber
USE-10-R1 | 166 -> 182 Er [ N2O ] | 64.31286 | ICP | Environmental | Construction Material | [ENV] Construction Material | Rubber
USE-10-R1 | 169 -> 185 Tm [ N2O ] | 9.650395 | ICP | Environmental | Construction Material | [ENV] Construction Material | Rubber
USE-10-R1 | 172 -> 188 Yb [ N2O ] | 70.88594 | ICP | Environmental | Construction Material | [ENV] Construction Material | Rubber
USE-10-R1 | 175 -> 191 Lu [ N2O ] | 9.610574 | ICP | Environmental | Construction Material | [ENV] Construction Material | Rubber
USE-10-R1 | 101 Ru [ He ] | 1.004851 | ICP | Environmental | Construction Material | [ENV] Construction Material | Rubber
USE-10-R1 | 105 Pd [ He ] | 56.8734 | ICP | Environmental | Construction Material | [ENV] Construction Material | Rubber
USE-10-R1 | 195 Pt [ He ] | 149.5673 | ICP | Environmental | Construction Material | [ENV] Construction Material | Rubber
USE-10-R1 | 197 Au [ He ] | 157.5386 | ICP | Environmental | Construction Material | [ENV] Construction Material | Rubber
USE-10-R1 | 200 -> 200 Hg [ H2 ] | 38.55446 | ICP | Environmental | Construction Material | [ENV] Construction Material | Rubber
USE-10-R1 | 202 -> 202 Hg [ H2 ] | 55.26797 | ICP | Environmental | Construction Material | [ENV] Construction Material | Rubber
USE-10-R1 | 205 Tl [ He ] | 24.26997 | ICP | Environmental | Construction Material | [ENV] Construction Material | Rubber
USE-10-R1 | 206 Pb [ He ] | 4552819.7 | ICP | Environmental | Construction Material | [ENV] Construction Material | Rubber
USE-10-R1 | 107 Ag [ He ] | 280.2734 | ICP | Environmental | Construction Material | [ENV] Construction Material | Rubber
USE-10-R1 | 208 Pb [ He ] | 4304553.4 | ICP | Environmental | Construction Material | [ENV] Construction Material | Rubber
USE-10-R1 | 209 Bi [ He ] | 6993.078 | ICP | Environmental | Construction Material | [ENV] Construction Material | Rubber
USE-10-R1 | 232 Th [ He ] | 127.4819 | ICP | Environmental | Construction Material | [ENV] Construction Material | Rubber
USE-10-R1 | 238 U [ He ] | 344.7668 | ICP | Environmental | Construction Material | [ENV] Construction Material | Rubber
USE-10-R1 | 69 -> 69 Ga [ N2O ] | 1040.017 | ICP | Environmental | Construction Material | [ENV] Construction Material | Rubber
USE-10-R1 | 71 -> 71 Ga [ N2O ] | 1259.816 | ICP | Environmental | Construction Material | [ENV] Construction Material | Rubber
USE-10-R1 | 125 Te [ He ] | 0 | ICP | Environmental | Construction Material | [ENV] Construction Material | Rubber
USE-10-R1 | 137 -> 137 Ba [ N2O ] | 84615.84 | ICP | Environmental | Construction Material | [ENV] Construction Material | Rubber
USE-10-R2 | 27 -> 27 Al [ H2 ] | 10264796.9 | ICP | Environmental | Construction Material | [ENV] Construction Material | Rubber
USE-10-R2 | 31 -> 47 P [ N2O ] | 140929.7 | ICP | Environmental | Construction Material | [ENV] Construction Material | Rubber
USE-10-R2 | 45 -> 61 Sc [ N2O ] | 383.8743 | ICP | Environmental | Construction Material | [ENV] Construction Material | Rubber
USE-10-R2 | 56 -> 56 Fe [ H2 ] | 8623936.3 | ICP | Environmental | Construction Material | [ENV] Construction Material | Rubber
USE-10-R2 | 59 Co [ He ] | 131468.1 | ICP | Environmental | Construction Material | [ENV] Construction Material | Rubber
USE-10-R2 | 60 Ni [ He ] | 5896.022 | ICP | Environmental | Construction Material | [ENV] Construction Material | Rubber
USE-10-R2 | 65 Cu [ He ] | 18840.15 | ICP | Environmental | Construction Material | [ENV] Construction Material | Rubber
USE-10-R2 | 66 Zn [ He ] | 231198.1 | ICP | Environmental | Construction Material | [ENV] Construction Material | Rubber
USE-10-R2 | 78 -> 78 Se [ H2 ] | 6.965435 | ICP | Environmental | Construction Material | [ENV] Construction Material | Rubber
USE-10-R2 | 85 Rb [ He ] | 4426.006 | ICP | Environmental | Construction Material | [ENV] Construction Material | Rubber
USE-10-R2 | 88 Sr [ He ] | 21340.41 | ICP | Environmental | Construction Material | [ENV] Construction Material | Rubber
USE-10-R2 | 89 -> 105 Y [ N2O ] | 946.4406 | ICP | Environmental | Construction Material | [ENV] Construction Material | Rubber
USE-10-R2 | 90 -> 106 Zr [ N2O ] | 179953.7 | ICP | Environmental | Construction Material | [ENV] Construction Material | Rubber
USE-10-R2 | 111 Cd [ He ] | 1089.602 | ICP | Environmental | Construction Material | [ENV] Construction Material | Rubber
USE-10-R2 | 121 Sb [ He ] | 15624.45 | ICP | Environmental | Construction Material | [ENV] Construction Material | Rubber
USE-10-R2 | 130 -> 130 Te [ N2O ] | 17.9213 | ICP | Environmental | Construction Material | [ENV] Construction Material | Rubber
USE-10-R2 | 139 -> 155 La [ N2O ] | 24277.41 | ICP | Environmental | Construction Material | [ENV] Construction Material | Rubber
USE-10-R2 | 140 -> 156 Ce [ N2O ] | 17037.1 | ICP | Environmental | Construction Material | [ENV] Construction Material | Rubber
USE-10-R2 | 141 -> 157 Pr [ N2O ] | 1822.895 | ICP | Environmental | Construction Material | [ENV] Construction Material | Rubber
USE-10-R2 | 146 -> 162 Nd [ N2O ] | 5402.365 | ICP | Environmental | Construction Material | [ENV] Construction Material | Rubber
USE-10-R2 | 147 -> 163 Sm [ N2O ] | 458.4009 | ICP | Environmental | Construction Material | [ENV] Construction Material | Rubber
USE-10-R2 | 153 -> 169 Eu [ N2O ] | 69.02925 | ICP | Environmental | Construction Material | [ENV] Construction Material | Rubber
USE-10-R2 | 157 -> 173 Gd [ N2O ] | 217.4176 | ICP | Environmental | Construction Material | [ENV] Construction Material | Rubber
USE-10-R2 | 159 -> 175 Tb [ N2O ] | 22.39033 | ICP | Environmental | Construction Material | [ENV] Construction Material | Rubber
USE-10-R2 | 163 -> 179 Dy [ N2O ] | 144.9802 | ICP | Environmental | Construction Material | [ENV] Construction Material | Rubber
USE-10-R2 | 165 -> 181 Ho [ N2O ] | 26.47678 | ICP | Environmental | Construction Material | [ENV] Construction Material | Rubber
USE-10-R2 | 166 -> 182 Er [ N2O ] | 94.31455 | ICP | Environmental | Construction Material | [ENV] Construction Material | Rubber
USE-10-R2 | 169 -> 185 Tm [ N2O ] | 14.69979 | ICP | Environmental | Construction Material | [ENV] Construction Material | Rubber
USE-10-R2 | 172 -> 188 Yb [ N2O ] | 90.19569 | ICP | Environmental | Construction Material | [ENV] Construction Material | Rubber
USE-10-R2 | 175 -> 191 Lu [ N2O ] | 13.09727 | ICP | Environmental | Construction Material | [ENV] Construction Material | Rubber
USE-10-R2 | 101 Ru [ He ] | 4.758225 | ICP | Environmental | Construction Material | [ENV] Construction Material | Rubber
USE-10-R2 | 105 Pd [ He ] | 82.22392 | ICP | Environmental | Construction Material | [ENV] Construction Material | Rubber
USE-10-R2 | 195 Pt [ He ] | 264.915 | ICP | Environmental | Construction Material | [ENV] Construction Material | Rubber
USE-10-R2 | 197 Au [ He ] | 221.4611 | ICP | Environmental | Construction Material | [ENV] Construction Material | Rubber
USE-10-R2 | 200 -> 200 Hg [ H2 ] | 35.54376 | ICP | Environmental | Construction Material | [ENV] Construction Material | Rubber
USE-10-R2 | 202 -> 202 Hg [ H2 ] | 41.69111 | ICP | Environmental | Construction Material | [ENV] Construction Material | Rubber
USE-10-R2 | 205 Tl [ He ] | 39.69501 | ICP | Environmental | Construction Material | [ENV] Construction Material | Rubber
USE-10-R2 | 206 Pb [ He ] | 1673058.9 | ICP | Environmental | Construction Material | [ENV] Construction Material | Rubber
USE-10-R2 | 107 Ag [ He ] | 409.3441 | ICP | Environmental | Construction Material | [ENV] Construction Material | Rubber
USE-10-R2 | 208 Pb [ He ] | 1591709.2 | ICP | Environmental | Construction Material | [ENV] Construction Material | Rubber
USE-10-R2 | 209 Bi [ He ] | 7296.516 | ICP | Environmental | Construction Material | [ENV] Construction Material | Rubber
USE-10-R2 | 232 Th [ He ] | 283.1834 | ICP | Environmental | Construction Material | [ENV] Construction Material | Rubber
USE-10-R2 | 238 U [ He ] | 302.8303 | ICP | Environmental | Construction Material | [ENV] Construction Material | Rubber
USE-10-R2 | 69 -> 69 Ga [ N2O ] | 3521.769 | ICP | Environmental | Construction Material | [ENV] Construction Material | Rubber
USE-10-R2 | 71 -> 71 Ga [ N2O ] | 1421.001 | ICP | Environmental | Construction Material | [ENV] Construction Material | Rubber
USE-10-R2 | 125 Te [ He ] | 22.47336 | ICP | Environmental | Construction Material | [ENV] Construction Material | Rubber
USE-10-R2 | 137 -> 137 Ba [ N2O ] | 375937 | ICP | Environmental | Construction Material | [ENV] Construction Material | Rubber
USE-10-R3 | 27 -> 27 Al [ H2 ] | 10116809.7 | ICP | Environmental | Construction Material | [ENV] Construction Material | Rubber
USE-10-R3 | 31 -> 47 P [ N2O ] | 126207.4 | ICP | Environmental | Construction Material | [ENV] Construction Material | Rubber
USE-10-R3 | 45 -> 61 Sc [ N2O ] | 173.8626 | ICP | Environmental | Construction Material | [ENV] Construction Material | Rubber
USE-10-R3 | 56 -> 56 Fe [ H2 ] | 9097000.1 | ICP | Environmental | Construction Material | [ENV] Construction Material | Rubber
USE-10-R3 | 59 Co [ He ] | 132117.9 | ICP | Environmental | Construction Material | [ENV] Construction Material | Rubber
USE-10-R3 | 60 Ni [ He ] | 5052.945 | ICP | Environmental | Construction Material | [ENV] Construction Material | Rubber
USE-10-R3 | 65 Cu [ He ] | 26913.79 | ICP | Environmental | Construction Material | [ENV] Construction Material | Rubber
USE-10-R3 | 66 Zn [ He ] | 379836.7 | ICP | Environmental | Construction Material | [ENV] Construction Material | Rubber
USE-10-R3 | 78 -> 78 Se [ H2 ] | 59.06813 | ICP | Environmental | Construction Material | [ENV] Construction Material | Rubber
USE-10-R3 | 85 Rb [ He ] | 3093.87 | ICP | Environmental | Construction Material | [ENV] Construction Material | Rubber
USE-10-R3 | 88 Sr [ He ] | 10244.93 | ICP | Environmental | Construction Material | [ENV] Construction Material | Rubber
USE-10-R3 | 89 -> 105 Y [ N2O ] | 613.2627 | ICP | Environmental | Construction Material | [ENV] Construction Material | Rubber
USE-10-R3 | 90 -> 106 Zr [ N2O ] | 119118.2 | ICP | Environmental | Construction Material | [ENV] Construction Material | Rubber
USE-10-R3 | 111 Cd [ He ] | 983.2895 | ICP | Environmental | Construction Material | [ENV] Construction Material | Rubber
USE-10-R3 | 121 Sb [ He ] | 2264.161 | ICP | Environmental | Construction Material | [ENV] Construction Material | Rubber
USE-10-R3 | 130 -> 130 Te [ N2O ] | 0 | ICP | Environmental | Construction Material | [ENV] Construction Material | Rubber
USE-10-R3 | 139 -> 155 La [ N2O ] | 30985.07 | ICP | Environmental | Construction Material | [ENV] Construction Material | Rubber
USE-10-R3 | 140 -> 156 Ce [ N2O ] | 18795.6 | ICP | Environmental | Construction Material | [ENV] Construction Material | Rubber
USE-10-R3 | 141 -> 157 Pr [ N2O ] | 2001.165 | ICP | Environmental | Construction Material | [ENV] Construction Material | Rubber
USE-10-R3 | 146 -> 162 Nd [ N2O ] | 5973.766 | ICP | Environmental | Construction Material | [ENV] Construction Material | Rubber
USE-10-R3 | 147 -> 163 Sm [ N2O ] | 410.9973 | ICP | Environmental | Construction Material | [ENV] Construction Material | Rubber
USE-10-R3 | 153 -> 169 Eu [ N2O ] | 65.37844 | ICP | Environmental | Construction Material | [ENV] Construction Material | Rubber
USE-10-R3 | 157 -> 173 Gd [ N2O ] | 165.4569 | ICP | Environmental | Construction Material | [ENV] Construction Material | Rubber
USE-10-R3 | 159 -> 175 Tb [ N2O ] | 15.69268 | ICP | Environmental | Construction Material | [ENV] Construction Material | Rubber
USE-10-R3 | 163 -> 179 Dy [ N2O ] | 96.10331 | ICP | Environmental | Construction Material | [ENV] Construction Material | Rubber
USE-10-R3 | 165 -> 181 Ho [ N2O ] | 19.13783 | ICP | Environmental | Construction Material | [ENV] Construction Material | Rubber
USE-10-R3 | 166 -> 182 Er [ N2O ] | 57.72751 | ICP | Environmental | Construction Material | [ENV] Construction Material | Rubber
USE-10-R3 | 169 -> 185 Tm [ N2O ] | 7.723713 | ICP | Environmental | Construction Material | [ENV] Construction Material | Rubber
USE-10-R3 | 172 -> 188 Yb [ N2O ] | 63.36598 | ICP | Environmental | Construction Material | [ENV] Construction Material | Rubber
USE-10-R3 | 175 -> 191 Lu [ N2O ] | 8.074651 | ICP | Environmental | Construction Material | [ENV] Construction Material | Rubber
USE-10-R3 | 101 Ru [ He ] | 0.3001655 | ICP | Environmental | Construction Material | [ENV] Construction Material | Rubber
USE-10-R3 | 105 Pd [ He ] | 37.23685 | ICP | Environmental | Construction Material | [ENV] Construction Material | Rubber
USE-10-R3 | 195 Pt [ He ] | 146.1506 | ICP | Environmental | Construction Material | [ENV] Construction Material | Rubber
USE-10-R3 | 197 Au [ He ] | 155.914 | ICP | Environmental | Construction Material | [ENV] Construction Material | Rubber
USE-10-R3 | 200 -> 200 Hg [ H2 ] | 25.51208 | ICP | Environmental | Construction Material | [ENV] Construction Material | Rubber
USE-10-R3 | 202 -> 202 Hg [ H2 ] | 42.82441 | ICP | Environmental | Construction Material | [ENV] Construction Material | Rubber
USE-10-R3 | 205 Tl [ He ] | 28.65277 | ICP | Environmental | Construction Material | [ENV] Construction Material | Rubber
USE-10-R3 | 206 Pb [ He ] | 116161.3 | ICP | Environmental | Construction Material | [ENV] Construction Material | Rubber
USE-10-R3 | 107 Ag [ He ] | 340.9339 | ICP | Environmental | Construction Material | [ENV] Construction Material | Rubber
USE-10-R3 | 208 Pb [ He ] | 119111.2 | ICP | Environmental | Construction Material | [ENV] Construction Material | Rubber
USE-10-R3 | 209 Bi [ He ] | 11502.07 | ICP | Environmental | Construction Material | [ENV] Construction Material | Rubber
USE-10-R3 | 232 Th [ He ] | 129.7334 | ICP | Environmental | Construction Material | [ENV] Construction Material | Rubber
USE-10-R3 | 238 U [ He ] | 217.5242 | ICP | Environmental | Construction Material | [ENV] Construction Material | Rubber
USE-10-R3 | 69 -> 69 Ga [ N2O ] | 1177.971 | ICP | Environmental | Construction Material | [ENV] Construction Material | Rubber
USE-10-R3 | 71 -> 71 Ga [ N2O ] | 1456.847 | ICP | Environmental | Construction Material | [ENV] Construction Material | Rubber
USE-10-R3 | 125 Te [ He ] | 0 | ICP | Environmental | Construction Material | [ENV] Construction Material | Rubber
USE-10-R3 | 137 -> 137 Ba [ N2O ] | 101129.2 | ICP | Environmental | Construction Material | [ENV] Construction Material | Rubber
USSB-11-R1 | 27 -> 27 Al [ H2 ] | 1423808.2 | ICP | Store-Bought | Balloons | Balloons 2 | Rubber
USSB-11-R1 | 31 -> 47 P [ N2O ] | 184719.7 | ICP | Store-Bought | Balloons | Balloons 2 | Rubber
USSB-11-R1 | 45 -> 61 Sc [ N2O ] | 79.23687 | ICP | Store-Bought | Balloons | Balloons 2 | Rubber
USSB-11-R1 | 56 -> 56 Fe [ H2 ] | 103437.2 | ICP | Store-Bought | Balloons | Balloons 2 | Rubber
USSB-11-R1 | 59 Co [ He ] | 53.12958 | ICP | Store-Bought | Balloons | Balloons 2 | Rubber
USSB-11-R1 | 60 Ni [ He ] | 461.2388 | ICP | Store-Bought | Balloons | Balloons 2 | Rubber
USSB-11-R1 | 65 Cu [ He ] | 1975.035 | ICP | Store-Bought | Balloons | Balloons 2 | Rubber
USSB-11-R1 | 66 Zn [ He ] | 1482687.9 | ICP | Store-Bought | Balloons | Balloons 2 | Rubber
USSB-11-R1 | 78 -> 78 Se [ H2 ] | 0 | ICP | Store-Bought | Balloons | Balloons 2 | Rubber
USSB-11-R1 | 85 Rb [ He ] | 1215.158 | ICP | Store-Bought | Balloons | Balloons 2 | Rubber
USSB-11-R1 | 88 Sr [ He ] | 2564.047 | ICP | Store-Bought | Balloons | Balloons 2 | Rubber
USSB-11-R1 | 89 -> 105 Y [ N2O ] | 184.9967 | ICP | Store-Bought | Balloons | Balloons 2 | Rubber
USSB-11-R1 | 90 -> 106 Zr [ N2O ] | 3558.043 | ICP | Store-Bought | Balloons | Balloons 2 | Rubber
USSB-11-R1 | 111 Cd [ He ] | 35.66368 | ICP | Store-Bought | Balloons | Balloons 2 | Rubber
USSB-11-R1 | 121 Sb [ He ] | 300.2813 | ICP | Store-Bought | Balloons | Balloons 2 | Rubber
USSB-11-R1 | 130 -> 130 Te [ N2O ] | 0 | ICP | Store-Bought | Balloons | Balloons 2 | Rubber
USSB-11-R1 | 139 -> 155 La [ N2O ] | 186.4519 | ICP | Store-Bought | Balloons | Balloons 2 | Rubber
USSB-11-R1 | 140 -> 156 Ce [ N2O ] | 304.8193 | ICP | Store-Bought | Balloons | Balloons 2 | Rubber
USSB-11-R1 | 141 -> 157 Pr [ N2O ] | 31.9175 | ICP | Store-Bought | Balloons | Balloons 2 | Rubber
USSB-11-R1 | 146 -> 162 Nd [ N2O ] | 114.4567 | ICP | Store-Bought | Balloons | Balloons 2 | Rubber
USSB-11-R1 | 147 -> 163 Sm [ N2O ] | 11.5706 | ICP | Store-Bought | Balloons | Balloons 2 | Rubber
USSB-11-R1 | 153 -> 169 Eu [ N2O ] | 2.461575 | ICP | Store-Bought | Balloons | Balloons 2 | Rubber
USSB-11-R1 | 157 -> 173 Gd [ N2O ] | 16.97902 | ICP | Store-Bought | Balloons | Balloons 2 | Rubber
USSB-11-R1 | 159 -> 175 Tb [ N2O ] | 1.553163 | ICP | Store-Bought | Balloons | Balloons 2 | Rubber
USSB-11-R1 | 163 -> 179 Dy [ N2O ] | 12.46696 | ICP | Store-Bought | Balloons | Balloons 2 | Rubber
USSB-11-R1 | 165 -> 181 Ho [ N2O ] | 2.655783 | ICP | Store-Bought | Balloons | Balloons 2 | Rubber
USSB-11-R1 | 166 -> 182 Er [ N2O ] | 8.941651 | ICP | Store-Bought | Balloons | Balloons 2 | Rubber
USSB-11-R1 | 169 -> 185 Tm [ N2O ] | 0.9853769 | ICP | Store-Bought | Balloons | Balloons 2 | Rubber
USSB-11-R1 | 172 -> 188 Yb [ N2O ] | 8.740327 | ICP | Store-Bought | Balloons | Balloons 2 | Rubber
USSB-11-R1 | 175 -> 191 Lu [ N2O ] | 1.106285 | ICP | Store-Bought | Balloons | Balloons 2 | Rubber
USSB-11-R1 | 101 Ru [ He ] | 3.091109 | ICP | Store-Bought | Balloons | Balloons 2 | Rubber
USSB-11-R1 | 105 Pd [ He ] | 10.96308 | ICP | Store-Bought | Balloons | Balloons 2 | Rubber
USSB-11-R1 | 195 Pt [ He ] | 12.81458 | ICP | Store-Bought | Balloons | Balloons 2 | Rubber
USSB-11-R1 | 197 Au [ He ] | 17.65363 | ICP | Store-Bought | Balloons | Balloons 2 | Rubber
USSB-11-R1 | 200 -> 200 Hg [ H2 ] | 28.90767 | ICP | Store-Bought | Balloons | Balloons 2 | Rubber
USSB-11-R1 | 202 -> 202 Hg [ H2 ] | 21.04803 | ICP | Store-Bought | Balloons | Balloons 2 | Rubber
USSB-11-R1 | 205 Tl [ He ] | 0 | ICP | Store-Bought | Balloons | Balloons 2 | Rubber
USSB-11-R1 | 206 Pb [ He ] | 588.3109 | ICP | Store-Bought | Balloons | Balloons 2 | Rubber
USSB-11-R1 | 107 Ag [ He ] | 15.85574 | ICP | Store-Bought | Balloons | Balloons 2 | Rubber
USSB-11-R1 | 208 Pb [ He ] | 560.7203 | ICP | Store-Bought | Balloons | Balloons 2 | Rubber
USSB-11-R1 | 209 Bi [ He ] | 73.40089 | ICP | Store-Bought | Balloons | Balloons 2 | Rubber
USSB-11-R1 | 232 Th [ He ] | 89.97885 | ICP | Store-Bought | Balloons | Balloons 2 | Rubber
USSB-11-R1 | 238 U [ He ] | 11.47365 | ICP | Store-Bought | Balloons | Balloons 2 | Rubber
USSB-11-R1 | 69 -> 69 Ga [ N2O ] | 76.20219 | ICP | Store-Bought | Balloons | Balloons 2 | Rubber
USSB-11-R1 | 71 -> 71 Ga [ N2O ] | 193.9604 | ICP | Store-Bought | Balloons | Balloons 2 | Rubber
USSB-11-R1 | 125 Te [ He ] | 0 | ICP | Store-Bought | Balloons | Balloons 2 | Rubber
USSB-11-R1 | 137 -> 137 Ba [ N2O ] | 7526.393 | ICP | Store-Bought | Balloons | Balloons 2 | Rubber
USSB-11-R2 | 27 -> 27 Al [ H2 ] | 1276622.6 | ICP | Store-Bought | Balloons | Balloons 2 | Rubber
USSB-11-R2 | 31 -> 47 P [ N2O ] | 177254 | ICP | Store-Bought | Balloons | Balloons 2 | Rubber
USSB-11-R2 | 45 -> 61 Sc [ N2O ] | 47.23598 | ICP | Store-Bought | Balloons | Balloons 2 | Rubber
USSB-11-R2 | 56 -> 56 Fe [ H2 ] | 106914.3 | ICP | Store-Bought | Balloons | Balloons 2 | Rubber
USSB-11-R2 | 59 Co [ He ] | 202.9735 | ICP | Store-Bought | Balloons | Balloons 2 | Rubber
USSB-11-R2 | 60 Ni [ He ] | 483.3745 | ICP | Store-Bought | Balloons | Balloons 2 | Rubber
USSB-11-R2 | 65 Cu [ He ] | 1852.282 | ICP | Store-Bought | Balloons | Balloons 2 | Rubber
USSB-11-R2 | 66 Zn [ He ] | 1472128.2 | ICP | Store-Bought | Balloons | Balloons 2 | Rubber
USSB-11-R2 | 78 -> 78 Se [ H2 ] | 0 | ICP | Store-Bought | Balloons | Balloons 2 | Rubber
USSB-11-R2 | 85 Rb [ He ] | 703.8061 | ICP | Store-Bought | Balloons | Balloons 2 | Rubber
USSB-11-R2 | 88 Sr [ He ] | 2570.97 | ICP | Store-Bought | Balloons | Balloons 2 | Rubber
USSB-11-R2 | 89 -> 105 Y [ N2O ] | 116.4569 | ICP | Store-Bought | Balloons | Balloons 2 | Rubber
USSB-11-R2 | 90 -> 106 Zr [ N2O ] | 3119.297 | ICP | Store-Bought | Balloons | Balloons 2 | Rubber
USSB-11-R2 | 111 Cd [ He ] | 37.85063 | ICP | Store-Bought | Balloons | Balloons 2 | Rubber
USSB-11-R2 | 121 Sb [ He ] | 290.9553 | ICP | Store-Bought | Balloons | Balloons 2 | Rubber
USSB-11-R2 | 130 -> 130 Te [ N2O ] | 0 | ICP | Store-Bought | Balloons | Balloons 2 | Rubber
USSB-11-R2 | 139 -> 155 La [ N2O ] | 86.48815 | ICP | Store-Bought | Balloons | Balloons 2 | Rubber
USSB-11-R2 | 140 -> 156 Ce [ N2O ] | 160.7729 | ICP | Store-Bought | Balloons | Balloons 2 | Rubber
USSB-11-R2 | 141 -> 157 Pr [ N2O ] | 13.60827 | ICP | Store-Bought | Balloons | Balloons 2 | Rubber
USSB-11-R2 | 146 -> 162 Nd [ N2O ] | 55.67964 | ICP | Store-Bought | Balloons | Balloons 2 | Rubber
USSB-11-R2 | 147 -> 163 Sm [ N2O ] | 9.002751 | ICP | Store-Bought | Balloons | Balloons 2 | Rubber
USSB-11-R2 | 153 -> 169 Eu [ N2O ] | 1.99134 | ICP | Store-Bought | Balloons | Balloons 2 | Rubber
USSB-11-R2 | 157 -> 173 Gd [ N2O ] | 8.163971 | ICP | Store-Bought | Balloons | Balloons 2 | Rubber
USSB-11-R2 | 159 -> 175 Tb [ N2O ] | 0.9945166 | ICP | Store-Bought | Balloons | Balloons 2 | Rubber
USSB-11-R2 | 163 -> 179 Dy [ N2O ] | 6.155333 | ICP | Store-Bought | Balloons | Balloons 2 | Rubber
USSB-11-R2 | 165 -> 181 Ho [ N2O ] | 1.846943 | ICP | Store-Bought | Balloons | Balloons 2 | Rubber
USSB-11-R2 | 166 -> 182 Er [ N2O ] | 7.435581 | ICP | Store-Bought | Balloons | Balloons 2 | Rubber
USSB-11-R2 | 169 -> 185 Tm [ N2O ] | 0.712666 | ICP | Store-Bought | Balloons | Balloons 2 | Rubber
USSB-11-R2 | 172 -> 188 Yb [ N2O ] | 4.154764 | ICP | Store-Bought | Balloons | Balloons 2 | Rubber
USSB-11-R2 | 175 -> 191 Lu [ N2O ] | 0.6575825 | ICP | Store-Bought | Balloons | Balloons 2 | Rubber
USSB-11-R2 | 101 Ru [ He ] | 0 | ICP | Store-Bought | Balloons | Balloons 2 | Rubber
USSB-11-R2 | 105 Pd [ He ] | 11.13424 | ICP | Store-Bought | Balloons | Balloons 2 | Rubber
USSB-11-R2 | 195 Pt [ He ] | 10.97607 | ICP | Store-Bought | Balloons | Balloons 2 | Rubber
USSB-11-R2 | 197 Au [ He ] | 16.60324 | ICP | Store-Bought | Balloons | Balloons 2 | Rubber
USSB-11-R2 | 200 -> 200 Hg [ H2 ] | 8.621836 | ICP | Store-Bought | Balloons | Balloons 2 | Rubber
USSB-11-R2 | 202 -> 202 Hg [ H2 ] | 16.62731 | ICP | Store-Bought | Balloons | Balloons 2 | Rubber
USSB-11-R2 | 205 Tl [ He ] | 0 | ICP | Store-Bought | Balloons | Balloons 2 | Rubber
USSB-11-R2 | 206 Pb [ He ] | 1658.039 | ICP | Store-Bought | Balloons | Balloons 2 | Rubber
USSB-11-R2 | 107 Ag [ He ] | 12.73582 | ICP | Store-Bought | Balloons | Balloons 2 | Rubber
USSB-11-R2 | 208 Pb [ He ] | 1640.071 | ICP | Store-Bought | Balloons | Balloons 2 | Rubber
USSB-11-R2 | 209 Bi [ He ] | 70.25457 | ICP | Store-Bought | Balloons | Balloons 2 | Rubber
USSB-11-R2 | 232 Th [ He ] | 33.09788 | ICP | Store-Bought | Balloons | Balloons 2 | Rubber
USSB-11-R2 | 238 U [ He ] | 10.21014 | ICP | Store-Bought | Balloons | Balloons 2 | Rubber
USSB-11-R2 | 69 -> 69 Ga [ N2O ] | 74.27744 | ICP | Store-Bought | Balloons | Balloons 2 | Rubber
USSB-11-R2 | 71 -> 71 Ga [ N2O ] | 193.8592 | ICP | Store-Bought | Balloons | Balloons 2 | Rubber
USSB-11-R2 | 125 Te [ He ] | 0 | ICP | Store-Bought | Balloons | Balloons 2 | Rubber
USSB-11-R2 | 137 -> 137 Ba [ N2O ] | 5922.858 | ICP | Store-Bought | Balloons | Balloons 2 | Rubber
USSB-11-R3 | 27 -> 27 Al [ H2 ] | 1317720.5 | ICP | Store-Bought | Balloons | Balloons 2 | Rubber
USSB-11-R3 | 31 -> 47 P [ N2O ] | 185736.7 | ICP | Store-Bought | Balloons | Balloons 2 | Rubber
USSB-11-R3 | 45 -> 61 Sc [ N2O ] | 44.85948 | ICP | Store-Bought | Balloons | Balloons 2 | Rubber
USSB-11-R3 | 56 -> 56 Fe [ H2 ] | 105681.1 | ICP | Store-Bought | Balloons | Balloons 2 | Rubber
USSB-11-R3 | 59 Co [ He ] | 41.85442 | ICP | Store-Bought | Balloons | Balloons 2 | Rubber
USSB-11-R3 | 60 Ni [ He ] | 482.7448 | ICP | Store-Bought | Balloons | Balloons 2 | Rubber
USSB-11-R3 | 65 Cu [ He ] | 2122.222 | ICP | Store-Bought | Balloons | Balloons 2 | Rubber
USSB-11-R3 | 66 Zn [ He ] | 1440586.0 | ICP | Store-Bought | Balloons | Balloons 2 | Rubber
USSB-11-R3 | 78 -> 78 Se [ H2 ] | 0 | ICP | Store-Bought | Balloons | Balloons 2 | Rubber
USSB-11-R3 | 85 Rb [ He ] | 712.9703 | ICP | Store-Bought | Balloons | Balloons 2 | Rubber
USSB-11-R3 | 88 Sr [ He ] | 2495.471 | ICP | Store-Bought | Balloons | Balloons 2 | Rubber
USSB-11-R3 | 89 -> 105 Y [ N2O ] | 113.336 | ICP | Store-Bought | Balloons | Balloons 2 | Rubber
USSB-11-R3 | 90 -> 106 Zr [ N2O ] | 3272.731 | ICP | Store-Bought | Balloons | Balloons 2 | Rubber
USSB-11-R3 | 111 Cd [ He ] | 40.75542 | ICP | Store-Bought | Balloons | Balloons 2 | Rubber
USSB-11-R3 | 121 Sb [ He ] | 303.3338 | ICP | Store-Bought | Balloons | Balloons 2 | Rubber
USSB-11-R3 | 130 -> 130 Te [ N2O ] | 0 | ICP | Store-Bought | Balloons | Balloons 2 | Rubber
USSB-11-R3 | 139 -> 155 La [ N2O ] | 90.46274 | ICP | Store-Bought | Balloons | Balloons 2 | Rubber
USSB-11-R3 | 140 -> 156 Ce [ N2O ] | 160.0232 | ICP | Store-Bought | Balloons | Balloons 2 | Rubber
USSB-11-R3 | 141 -> 157 Pr [ N2O ] | 14.76126 | ICP | Store-Bought | Balloons | Balloons 2 | Rubber
USSB-11-R3 | 146 -> 162 Nd [ N2O ] | 57.46954 | ICP | Store-Bought | Balloons | Balloons 2 | Rubber
USSB-11-R3 | 147 -> 163 Sm [ N2O ] | 10.15601 | ICP | Store-Bought | Balloons | Balloons 2 | Rubber
USSB-11-R3 | 153 -> 169 Eu [ N2O ] | 1.385219 | ICP | Store-Bought | Balloons | Balloons 2 | Rubber
USSB-11-R3 | 157 -> 173 Gd [ N2O ] | 9.148162 | ICP | Store-Bought | Balloons | Balloons 2 | Rubber
USSB-11-R3 | 159 -> 175 Tb [ N2O ] | 1.374281 | ICP | Store-Bought | Balloons | Balloons 2 | Rubber
USSB-11-R3 | 163 -> 179 Dy [ N2O ] | 7.936327 | ICP | Store-Bought | Balloons | Balloons 2 | Rubber
USSB-11-R3 | 165 -> 181 Ho [ N2O ] | 1.589986 | ICP | Store-Bought | Balloons | Balloons 2 | Rubber
USSB-11-R3 | 166 -> 182 Er [ N2O ] | 6.028449 | ICP | Store-Bought | Balloons | Balloons 2 | Rubber
USSB-11-R3 | 169 -> 185 Tm [ N2O ] | 0.7042881 | ICP | Store-Bought | Balloons | Balloons 2 | Rubber
USSB-11-R3 | 172 -> 188 Yb [ N2O ] | 5.106243 | ICP | Store-Bought | Balloons | Balloons 2 | Rubber
USSB-11-R3 | 175 -> 191 Lu [ N2O ] | 0.6149602 | ICP | Store-Bought | Balloons | Balloons 2 | Rubber
USSB-11-R3 | 101 Ru [ He ] | 2.192275 | ICP | Store-Bought | Balloons | Balloons 2 | Rubber
USSB-11-R3 | 105 Pd [ He ] | 11.98037 | ICP | Store-Bought | Balloons | Balloons 2 | Rubber
USSB-11-R3 | 195 Pt [ He ] | 4.78307 | ICP | Store-Bought | Balloons | Balloons 2 | Rubber
USSB-11-R3 | 197 Au [ He ] | 19.96594 | ICP | Store-Bought | Balloons | Balloons 2 | Rubber
USSB-11-R3 | 200 -> 200 Hg [ H2 ] | 8.839474 | ICP | Store-Bought | Balloons | Balloons 2 | Rubber
USSB-11-R3 | 202 -> 202 Hg [ H2 ] | 5.645182 | ICP | Store-Bought | Balloons | Balloons 2 | Rubber
USSB-11-R3 | 205 Tl [ He ] | 0 | ICP | Store-Bought | Balloons | Balloons 2 | Rubber
USSB-11-R3 | 206 Pb [ He ] | 430.0892 | ICP | Store-Bought | Balloons | Balloons 2 | Rubber
USSB-11-R3 | 107 Ag [ He ] | 16.29322 | ICP | Store-Bought | Balloons | Balloons 2 | Rubber
USSB-11-R3 | 208 Pb [ He ] | 426.8617 | ICP | Store-Bought | Balloons | Balloons 2 | Rubber
USSB-11-R3 | 209 Bi [ He ] | 98.40492 | ICP | Store-Bought | Balloons | Balloons 2 | Rubber
USSB-11-R3 | 232 Th [ He ] | 36.9196 | ICP | Store-Bought | Balloons | Balloons 2 | Rubber
USSB-11-R3 | 238 U [ He ] | 9.830119 | ICP | Store-Bought | Balloons | Balloons 2 | Rubber
USSB-11-R3 | 69 -> 69 Ga [ N2O ] | 75.86197 | ICP | Store-Bought | Balloons | Balloons 2 | Rubber
USSB-11-R3 | 71 -> 71 Ga [ N2O ] | 198.0473 | ICP | Store-Bought | Balloons | Balloons 2 | Rubber
USSB-11-R3 | 125 Te [ He ] | 0 | ICP | Store-Bought | Balloons | Balloons 2 | Rubber
USSB-11-R3 | 137 -> 137 Ba [ N2O ] | 7738.633 | ICP | Store-Bought | Balloons | Balloons 2 | Rubber
USSB-12 | 27 -> 27 Al [ H2 ] | 2917204.2 | ICP | Store-Bought | Balloons | Balloons 3 | Polyeythlene terephthalate
USSB-12 | 31 -> 47 P [ N2O ] | 23067.42 | ICP | Store-Bought | Balloons | Balloons 3 | Polyeythlene terephthalate
USSB-12 | 45 -> 61 Sc [ N2O ] | 6.083931 | ICP | Store-Bought | Balloons | Balloons 3 | Polyeythlene terephthalate
USSB-12 | 56 -> 56 Fe [ H2 ] | 34459.74 | ICP | Store-Bought | Balloons | Balloons 3 | Polyeythlene terephthalate
USSB-12 | 59 Co [ He ] | 59.03436 | ICP | Store-Bought | Balloons | Balloons 3 | Polyeythlene terephthalate
USSB-12 | 60 Ni [ He ] | 310.6468 | ICP | Store-Bought | Balloons | Balloons 3 | Polyeythlene terephthalate
USSB-12 | 65 Cu [ He ] | 867.7547 | ICP | Store-Bought | Balloons | Balloons 3 | Polyeythlene terephthalate
USSB-12 | 66 Zn [ He ] | 14203.37 | ICP | Store-Bought | Balloons | Balloons 3 | Polyeythlene terephthalate
USSB-12 | 78 -> 78 Se [ H2 ] | 0 | ICP | Store-Bought | Balloons | Balloons 3 | Polyeythlene terephthalate
USSB-12 | 85 Rb [ He ] | 72.31294 | ICP | Store-Bought | Balloons | Balloons 3 | Polyeythlene terephthalate
USSB-12 | 88 Sr [ He ] | 409.3538 | ICP | Store-Bought | Balloons | Balloons 3 | Polyeythlene terephthalate
USSB-12 | 89 -> 105 Y [ N2O ] | 550.2621 | ICP | Store-Bought | Balloons | Balloons 3 | Polyeythlene terephthalate
USSB-12 | 90 -> 106 Zr [ N2O ] | 16723.41 | ICP | Store-Bought | Balloons | Balloons 3 | Polyeythlene terephthalate
USSB-12 | 111 Cd [ He ] | 61.59194 | ICP | Store-Bought | Balloons | Balloons 3 | Polyeythlene terephthalate
USSB-12 | 121 Sb [ He ] | 71399.4 | ICP | Store-Bought | Balloons | Balloons 3 | Polyeythlene terephthalate
USSB-12 | 130 -> 130 Te [ N2O ] | 0 | ICP | Store-Bought | Balloons | Balloons 3 | Polyeythlene terephthalate
USSB-12 | 139 -> 155 La [ N2O ] | 18.47197 | ICP | Store-Bought | Balloons | Balloons 3 | Polyeythlene terephthalate
USSB-12 | 140 -> 156 Ce [ N2O ] | 68.45751 | ICP | Store-Bought | Balloons | Balloons 3 | Polyeythlene terephthalate
USSB-12 | 141 -> 157 Pr [ N2O ] | 3.000972 | ICP | Store-Bought | Balloons | Balloons 3 | Polyeythlene terephthalate
USSB-12 | 146 -> 162 Nd [ N2O ] | 10.17313 | ICP | Store-Bought | Balloons | Balloons 3 | Polyeythlene terephthalate
USSB-12 | 147 -> 163 Sm [ N2O ] | 0 | ICP | Store-Bought | Balloons | Balloons 3 | Polyeythlene terephthalate
USSB-12 | 153 -> 169 Eu [ N2O ] | 0.130917 | ICP | Store-Bought | Balloons | Balloons 3 | Polyeythlene terephthalate
USSB-12 | 157 -> 173 Gd [ N2O ] | 1.257731 | ICP | Store-Bought | Balloons | Balloons 3 | Polyeythlene terephthalate
USSB-12 | 159 -> 175 Tb [ N2O ] | 0 | ICP | Store-Bought | Balloons | Balloons 3 | Polyeythlene terephthalate
USSB-12 | 163 -> 179 Dy [ N2O ] | 1.398094 | ICP | Store-Bought | Balloons | Balloons 3 | Polyeythlene terephthalate
USSB-12 | 165 -> 181 Ho [ N2O ] | 0.9866279 | ICP | Store-Bought | Balloons | Balloons 3 | Polyeythlene terephthalate
USSB-12 | 166 -> 182 Er [ N2O ] | 0.6568356 | ICP | Store-Bought | Balloons | Balloons 3 | Polyeythlene terephthalate
USSB-12 | 169 -> 185 Tm [ N2O ] | 0 | ICP | Store-Bought | Balloons | Balloons 3 | Polyeythlene terephthalate
USSB-12 | 172 -> 188 Yb [ N2O ] | 2.524193 | ICP | Store-Bought | Balloons | Balloons 3 | Polyeythlene terephthalate
USSB-12 | 175 -> 191 Lu [ N2O ] | 0.5120798 | ICP | Store-Bought | Balloons | Balloons 3 | Polyeythlene terephthalate
USSB-12 | 101 Ru [ He ] | 1.588161 | ICP | Store-Bought | Balloons | Balloons 3 | Polyeythlene terephthalate
USSB-12 | 105 Pd [ He ] | 9.612143 | ICP | Store-Bought | Balloons | Balloons 3 | Polyeythlene terephthalate
USSB-12 | 195 Pt [ He ] | 28.585 | ICP | Store-Bought | Balloons | Balloons 3 | Polyeythlene terephthalate
USSB-12 | 197 Au [ He ] | 44.19367 | ICP | Store-Bought | Balloons | Balloons 3 | Polyeythlene terephthalate
USSB-12 | 200 -> 200 Hg [ H2 ] | 1.757308 | ICP | Store-Bought | Balloons | Balloons 3 | Polyeythlene terephthalate
USSB-12 | 202 -> 202 Hg [ H2 ] | 17.67428 | ICP | Store-Bought | Balloons | Balloons 3 | Polyeythlene terephthalate
USSB-12 | 205 Tl [ He ] | 0 | ICP | Store-Bought | Balloons | Balloons 3 | Polyeythlene terephthalate
USSB-12 | 206 Pb [ He ] | 563.9074 | ICP | Store-Bought | Balloons | Balloons 3 | Polyeythlene terephthalate
USSB-12 | 107 Ag [ He ] | 43.13476 | ICP | Store-Bought | Balloons | Balloons 3 | Polyeythlene terephthalate
USSB-12 | 208 Pb [ He ] | 521.6938 | ICP | Store-Bought | Balloons | Balloons 3 | Polyeythlene terephthalate
USSB-12 | 209 Bi [ He ] | 108.0551 | ICP | Store-Bought | Balloons | Balloons 3 | Polyeythlene terephthalate
USSB-12 | 232 Th [ He ] | 6.739333 | ICP | Store-Bought | Balloons | Balloons 3 | Polyeythlene terephthalate
USSB-12 | 238 U [ He ] | 1.433145 | ICP | Store-Bought | Balloons | Balloons 3 | Polyeythlene terephthalate
USSB-12 | 69 -> 69 Ga [ N2O ] | 234.9993 | ICP | Store-Bought | Balloons | Balloons 3 | Polyeythlene terephthalate
USSB-12 | 71 -> 71 Ga [ N2O ] | 612.6803 | ICP | Store-Bought | Balloons | Balloons 3 | Polyeythlene terephthalate
USSB-12 | 125 Te [ He ] | 0 | ICP | Store-Bought | Balloons | Balloons 3 | Polyeythlene terephthalate
USSB-12 | 137 -> 137 Ba [ N2O ] | 29794.57 | ICP | Store-Bought | Balloons | Balloons 3 | Polyeythlene terephthalate
USSB-13 | 27 -> 27 Al [ H2 ] | 4986496.1 | ICP | Store-Bought | Balloons | Balloons 4 | Polyeythlene terephthalate
USSB-13 | 31 -> 47 P [ N2O ] | 54970.78 | ICP | Store-Bought | Balloons | Balloons 4 | Polyeythlene terephthalate
USSB-13 | 45 -> 61 Sc [ N2O ] | 8.469901 | ICP | Store-Bought | Balloons | Balloons 4 | Polyeythlene terephthalate
USSB-13 | 56 -> 56 Fe [ H2 ] | 39064.04 | ICP | Store-Bought | Balloons | Balloons 4 | Polyeythlene terephthalate
USSB-13 | 59 Co [ He ] | 20.73802 | ICP | Store-Bought | Balloons | Balloons 4 | Polyeythlene terephthalate
USSB-13 | 60 Ni [ He ] | 340.318 | ICP | Store-Bought | Balloons | Balloons 4 | Polyeythlene terephthalate
USSB-13 | 65 Cu [ He ] | 2044.064 | ICP | Store-Bought | Balloons | Balloons 4 | Polyeythlene terephthalate
USSB-13 | 66 Zn [ He ] | 8678.656 | ICP | Store-Bought | Balloons | Balloons 4 | Polyeythlene terephthalate
USSB-13 | 78 -> 78 Se [ H2 ] | 0 | ICP | Store-Bought | Balloons | Balloons 4 | Polyeythlene terephthalate
USSB-13 | 85 Rb [ He ] | 130.4613 | ICP | Store-Bought | Balloons | Balloons 4 | Polyeythlene terephthalate
USSB-13 | 88 Sr [ He ] | 516.3589 | ICP | Store-Bought | Balloons | Balloons 4 | Polyeythlene terephthalate
USSB-13 | 89 -> 105 Y [ N2O ] | 102.227 | ICP | Store-Bought | Balloons | Balloons 4 | Polyeythlene terephthalate
USSB-13 | 90 -> 106 Zr [ N2O ] | 6195.596 | ICP | Store-Bought | Balloons | Balloons 4 | Polyeythlene terephthalate
USSB-13 | 111 Cd [ He ] | 58.69936 | ICP | Store-Bought | Balloons | Balloons 4 | Polyeythlene terephthalate
USSB-13 | 121 Sb [ He ] | 133058 | ICP | Store-Bought | Balloons | Balloons 4 | Polyeythlene terephthalate
USSB-13 | 130 -> 130 Te [ N2O ] | 0 | ICP | Store-Bought | Balloons | Balloons 4 | Polyeythlene terephthalate
USSB-13 | 139 -> 155 La [ N2O ] | 34.30559 | ICP | Store-Bought | Balloons | Balloons 4 | Polyeythlene terephthalate
USSB-13 | 140 -> 156 Ce [ N2O ] | 109.2977 | ICP | Store-Bought | Balloons | Balloons 4 | Polyeythlene terephthalate
USSB-13 | 141 -> 157 Pr [ N2O ] | 5.526241 | ICP | Store-Bought | Balloons | Balloons 4 | Polyeythlene terephthalate
USSB-13 | 146 -> 162 Nd [ N2O ] | 16.0861 | ICP | Store-Bought | Balloons | Balloons 4 | Polyeythlene terephthalate
USSB-13 | 147 -> 163 Sm [ N2O ] | 4.238384 | ICP | Store-Bought | Balloons | Balloons 4 | Polyeythlene terephthalate
USSB-13 | 153 -> 169 Eu [ N2O ] | 0 | ICP | Store-Bought | Balloons | Balloons 4 | Polyeythlene terephthalate
USSB-13 | 157 -> 173 Gd [ N2O ] | 4.763285 | ICP | Store-Bought | Balloons | Balloons 4 | Polyeythlene terephthalate
USSB-13 | 159 -> 175 Tb [ N2O ] | 0.1724974 | ICP | Store-Bought | Balloons | Balloons 4 | Polyeythlene terephthalate
USSB-13 | 163 -> 179 Dy [ N2O ] | 7.935472 | ICP | Store-Bought | Balloons | Balloons 4 | Polyeythlene terephthalate
USSB-13 | 165 -> 181 Ho [ N2O ] | 0.8740324 | ICP | Store-Bought | Balloons | Balloons 4 | Polyeythlene terephthalate
USSB-13 | 166 -> 182 Er [ N2O ] | 2.00126 | ICP | Store-Bought | Balloons | Balloons 4 | Polyeythlene terephthalate
USSB-13 | 169 -> 185 Tm [ N2O ] | 0.9770118 | ICP | Store-Bought | Balloons | Balloons 4 | Polyeythlene terephthalate
USSB-13 | 172 -> 188 Yb [ N2O ] | 12.70157 | ICP | Store-Bought | Balloons | Balloons 4 | Polyeythlene terephthalate
USSB-13 | 175 -> 191 Lu [ N2O ] | 1.065123 | ICP | Store-Bought | Balloons | Balloons 4 | Polyeythlene terephthalate
USSB-13 | 101 Ru [ He ] | 15.5619 | ICP | Store-Bought | Balloons | Balloons 4 | Polyeythlene terephthalate
USSB-13 | 105 Pd [ He ] | 2.166083 | ICP | Store-Bought | Balloons | Balloons 4 | Polyeythlene terephthalate
USSB-13 | 195 Pt [ He ] | 31.43666 | ICP | Store-Bought | Balloons | Balloons 4 | Polyeythlene terephthalate
USSB-13 | 197 Au [ He ] | 43.52712 | ICP | Store-Bought | Balloons | Balloons 4 | Polyeythlene terephthalate
USSB-13 | 200 -> 200 Hg [ H2 ] | 8.570578 | ICP | Store-Bought | Balloons | Balloons 4 | Polyeythlene terephthalate
USSB-13 | 202 -> 202 Hg [ H2 ] | 26.25737 | ICP | Store-Bought | Balloons | Balloons 4 | Polyeythlene terephthalate
USSB-13 | 205 Tl [ He ] | 0 | ICP | Store-Bought | Balloons | Balloons 4 | Polyeythlene terephthalate
USSB-13 | 206 Pb [ He ] | 658.9668 | ICP | Store-Bought | Balloons | Balloons 4 | Polyeythlene terephthalate
USSB-13 | 107 Ag [ He ] | 27.33275 | ICP | Store-Bought | Balloons | Balloons 4 | Polyeythlene terephthalate
USSB-13 | 208 Pb [ He ] | 680.6384 | ICP | Store-Bought | Balloons | Balloons 4 | Polyeythlene terephthalate
USSB-13 | 209 Bi [ He ] | 93.32315 | ICP | Store-Bought | Balloons | Balloons 4 | Polyeythlene terephthalate
USSB-13 | 232 Th [ He ] | 12.73681 | ICP | Store-Bought | Balloons | Balloons 4 | Polyeythlene terephthalate
USSB-13 | 238 U [ He ] | 10.67365 | ICP | Store-Bought | Balloons | Balloons 4 | Polyeythlene terephthalate
USSB-13 | 69 -> 69 Ga [ N2O ] | 455.0056 | ICP | Store-Bought | Balloons | Balloons 4 | Polyeythlene terephthalate
USSB-13 | 71 -> 71 Ga [ N2O ] | 1160.939 | ICP | Store-Bought | Balloons | Balloons 4 | Polyeythlene terephthalate
USSB-13 | 125 Te [ He ] | 0 | ICP | Store-Bought | Balloons | Balloons 4 | Polyeythlene terephthalate
USSB-13 | 137 -> 137 Ba [ N2O ] | 42158.84 | ICP | Store-Bought | Balloons | Balloons 4 | Polyeythlene terephthalate
USSB-14 | 27 -> 27 Al [ H2 ] | 5474628.3 | ICP | Store-Bought | Balloons | Balloons 5 | Polyeythlene terephthalate
USSB-14 | 31 -> 47 P [ N2O ] | 56182.55 | ICP | Store-Bought | Balloons | Balloons 5 | Polyeythlene terephthalate
USSB-14 | 45 -> 61 Sc [ N2O ] | 6.654783 | ICP | Store-Bought | Balloons | Balloons 5 | Polyeythlene terephthalate
USSB-14 | 56 -> 56 Fe [ H2 ] | 20298.97 | ICP | Store-Bought | Balloons | Balloons 5 | Polyeythlene terephthalate
USSB-14 | 59 Co [ He ] | 70.11232 | ICP | Store-Bought | Balloons | Balloons 5 | Polyeythlene terephthalate
USSB-14 | 60 Ni [ He ] | 175.6002 | ICP | Store-Bought | Balloons | Balloons 5 | Polyeythlene terephthalate
USSB-14 | 65 Cu [ He ] | 138328.2 | ICP | Store-Bought | Balloons | Balloons 5 | Polyeythlene terephthalate
USSB-14 | 66 Zn [ He ] | 10293.56 | ICP | Store-Bought | Balloons | Balloons 5 | Polyeythlene terephthalate
USSB-14 | 78 -> 78 Se [ H2 ] | 0 | ICP | Store-Bought | Balloons | Balloons 5 | Polyeythlene terephthalate
USSB-14 | 85 Rb [ He ] | 42.48771 | ICP | Store-Bought | Balloons | Balloons 5 | Polyeythlene terephthalate
USSB-14 | 88 Sr [ He ] | 15942.67 | ICP | Store-Bought | Balloons | Balloons 5 | Polyeythlene terephthalate
USSB-14 | 89 -> 105 Y [ N2O ] | 61.14432 | ICP | Store-Bought | Balloons | Balloons 5 | Polyeythlene terephthalate
USSB-14 | 90 -> 106 Zr [ N2O ] | 4541.324 | ICP | Store-Bought | Balloons | Balloons 5 | Polyeythlene terephthalate
USSB-14 | 111 Cd [ He ] | 112.108 | ICP | Store-Bought | Balloons | Balloons 5 | Polyeythlene terephthalate
USSB-14 | 121 Sb [ He ] | 181395.4 | ICP | Store-Bought | Balloons | Balloons 5 | Polyeythlene terephthalate
USSB-14 | 130 -> 130 Te [ N2O ] | 3.682969 | ICP | Store-Bought | Balloons | Balloons 5 | Polyeythlene terephthalate
USSB-14 | 139 -> 155 La [ N2O ] | 24.58449 | ICP | Store-Bought | Balloons | Balloons 5 | Polyeythlene terephthalate
USSB-14 | 140 -> 156 Ce [ N2O ] | 55.93642 | ICP | Store-Bought | Balloons | Balloons 5 | Polyeythlene terephthalate
USSB-14 | 141 -> 157 Pr [ N2O ] | 3.655061 | ICP | Store-Bought | Balloons | Balloons 5 | Polyeythlene terephthalate
USSB-14 | 146 -> 162 Nd [ N2O ] | 11.83033 | ICP | Store-Bought | Balloons | Balloons 5 | Polyeythlene terephthalate
USSB-14 | 147 -> 163 Sm [ N2O ] | 3.2151 | ICP | Store-Bought | Balloons | Balloons 5 | Polyeythlene terephthalate
USSB-14 | 153 -> 169 Eu [ N2O ] | 0.6060349 | ICP | Store-Bought | Balloons | Balloons 5 | Polyeythlene terephthalate
USSB-14 | 157 -> 173 Gd [ N2O ] | 1.589773 | ICP | Store-Bought | Balloons | Balloons 5 | Polyeythlene terephthalate
USSB-14 | 159 -> 175 Tb [ N2O ] | 0.2199772 | ICP | Store-Bought | Balloons | Balloons 5 | Polyeythlene terephthalate
USSB-14 | 163 -> 179 Dy [ N2O ] | 3.108558 | ICP | Store-Bought | Balloons | Balloons 5 | Polyeythlene terephthalate
USSB-14 | 165 -> 181 Ho [ N2O ] | 0.7521194 | ICP | Store-Bought | Balloons | Balloons 5 | Polyeythlene terephthalate
USSB-14 | 166 -> 182 Er [ N2O ] | 2.437753 | ICP | Store-Bought | Balloons | Balloons 5 | Polyeythlene terephthalate
USSB-14 | 169 -> 185 Tm [ N2O ] | 0.3872631 | ICP | Store-Bought | Balloons | Balloons 5 | Polyeythlene terephthalate
USSB-14 | 172 -> 188 Yb [ N2O ] | 4.700603 | ICP | Store-Bought | Balloons | Balloons 5 | Polyeythlene terephthalate
USSB-14 | 175 -> 191 Lu [ N2O ] | 0.521962 | ICP | Store-Bought | Balloons | Balloons 5 | Polyeythlene terephthalate
USSB-14 | 101 Ru [ He ] | 6.525209 | ICP | Store-Bought | Balloons | Balloons 5 | Polyeythlene terephthalate
USSB-14 | 105 Pd [ He ] | 55.38071 | ICP | Store-Bought | Balloons | Balloons 5 | Polyeythlene terephthalate
USSB-14 | 195 Pt [ He ] | 15.54941 | ICP | Store-Bought | Balloons | Balloons 5 | Polyeythlene terephthalate
USSB-14 | 197 Au [ He ] | 34.4721 | ICP | Store-Bought | Balloons | Balloons 5 | Polyeythlene terephthalate
USSB-14 | 200 -> 200 Hg [ H2 ] | 0.6188183 | ICP | Store-Bought | Balloons | Balloons 5 | Polyeythlene terephthalate
USSB-14 | 202 -> 202 Hg [ H2 ] | 0 | ICP | Store-Bought | Balloons | Balloons 5 | Polyeythlene terephthalate
USSB-14 | 205 Tl [ He ] | 0 | ICP | Store-Bought | Balloons | Balloons 5 | Polyeythlene terephthalate
USSB-14 | 206 Pb [ He ] | 250.4144 | ICP | Store-Bought | Balloons | Balloons 5 | Polyeythlene terephthalate
USSB-14 | 107 Ag [ He ] | 10.29835 | ICP | Store-Bought | Balloons | Balloons 5 | Polyeythlene terephthalate
USSB-14 | 208 Pb [ He ] | 220.1793 | ICP | Store-Bought | Balloons | Balloons 5 | Polyeythlene terephthalate
USSB-14 | 209 Bi [ He ] | 21.68957 | ICP | Store-Bought | Balloons | Balloons 5 | Polyeythlene terephthalate
USSB-14 | 232 Th [ He ] | 8.779195 | ICP | Store-Bought | Balloons | Balloons 5 | Polyeythlene terephthalate
USSB-14 | 238 U [ He ] | 3.916749 | ICP | Store-Bought | Balloons | Balloons 5 | Polyeythlene terephthalate
USSB-14 | 69 -> 69 Ga [ N2O ] | 2243.068 | ICP | Store-Bought | Balloons | Balloons 5 | Polyeythlene terephthalate
USSB-14 | 71 -> 71 Ga [ N2O ] | 623.1688 | ICP | Store-Bought | Balloons | Balloons 5 | Polyeythlene terephthalate
USSB-14 | 125 Te [ He ] | 0 | ICP | Store-Bought | Balloons | Balloons 5 | Polyeythlene terephthalate
USSB-14 | 137 -> 137 Ba [ N2O ] | 258166.4 | ICP | Store-Bought | Balloons | Balloons 5 | Polyeythlene terephthalate
USSB-15-R1 | 27 -> 27 Al [ H2 ] | 0 | ICP | Store-Bought | Plastic Plates | Plastic Plates 1 | Polyeythlene terephthalate
USSB-15-R1 | 31 -> 47 P [ N2O ] | 5541.11 | ICP | Store-Bought | Plastic Plates | Plastic Plates 1 | Polyeythlene terephthalate
USSB-15-R1 | 45 -> 61 Sc [ N2O ] | 2.213031 | ICP | Store-Bought | Plastic Plates | Plastic Plates 1 | Polyeythlene terephthalate
USSB-15-R1 | 56 -> 56 Fe [ H2 ] | 0 | ICP | Store-Bought | Plastic Plates | Plastic Plates 1 | Polyeythlene terephthalate
USSB-15-R1 | 59 Co [ He ] | 153.2401 | ICP | Store-Bought | Plastic Plates | Plastic Plates 1 | Polyeythlene terephthalate
USSB-15-R1 | 60 Ni [ He ] | 324.1152 | ICP | Store-Bought | Plastic Plates | Plastic Plates 1 | Polyeythlene terephthalate
USSB-15-R1 | 65 Cu [ He ] | 251.4672 | ICP | Store-Bought | Plastic Plates | Plastic Plates 1 | Polyeythlene terephthalate
USSB-15-R1 | 66 Zn [ He ] | 1022.607 | ICP | Store-Bought | Plastic Plates | Plastic Plates 1 | Polyeythlene terephthalate
USSB-15-R1 | 78 -> 78 Se [ H2 ] | 6893.989 | ICP | Store-Bought | Plastic Plates | Plastic Plates 1 | Polyeythlene terephthalate
USSB-15-R1 | 85 Rb [ He ] | 30.12757 | ICP | Store-Bought | Plastic Plates | Plastic Plates 1 | Polyeythlene terephthalate
USSB-15-R1 | 88 Sr [ He ] | 139.5342 | ICP | Store-Bought | Plastic Plates | Plastic Plates 1 | Polyeythlene terephthalate
USSB-15-R1 | 89 -> 105 Y [ N2O ] | 171.9477 | ICP | Store-Bought | Plastic Plates | Plastic Plates 1 | Polyeythlene terephthalate
USSB-15-R1 | 90 -> 106 Zr [ N2O ] | 5439.194 | ICP | Store-Bought | Plastic Plates | Plastic Plates 1 | Polyeythlene terephthalate
USSB-15-R1 | 111 Cd [ He ] | 24.91283 | ICP | Store-Bought | Plastic Plates | Plastic Plates 1 | Polyeythlene terephthalate
USSB-15-R1 | 121 Sb [ He ] | 274708.4 | ICP | Store-Bought | Plastic Plates | Plastic Plates 1 | Polyeythlene terephthalate
USSB-15-R1 | 130 -> 130 Te [ N2O ] | 0 | ICP | Store-Bought | Plastic Plates | Plastic Plates 1 | Polyeythlene terephthalate
USSB-15-R1 | 139 -> 155 La [ N2O ] | 6.741609 | ICP | Store-Bought | Plastic Plates | Plastic Plates 1 | Polyeythlene terephthalate
USSB-15-R1 | 140 -> 156 Ce [ N2O ] | 13.49182 | ICP | Store-Bought | Plastic Plates | Plastic Plates 1 | Polyeythlene terephthalate
USSB-15-R1 | 141 -> 157 Pr [ N2O ] | 0.786603 | ICP | Store-Bought | Plastic Plates | Plastic Plates 1 | Polyeythlene terephthalate
USSB-15-R1 | 146 -> 162 Nd [ N2O ] | 3.625998 | ICP | Store-Bought | Plastic Plates | Plastic Plates 1 | Polyeythlene terephthalate
USSB-15-R1 | 147 -> 163 Sm [ N2O ] | 1.402185 | ICP | Store-Bought | Plastic Plates | Plastic Plates 1 | Polyeythlene terephthalate
USSB-15-R1 | 153 -> 169 Eu [ N2O ] | 0.06306953 | ICP | Store-Bought | Plastic Plates | Plastic Plates 1 | Polyeythlene terephthalate
USSB-15-R1 | 157 -> 173 Gd [ N2O ] | 0.5656976 | ICP | Store-Bought | Plastic Plates | Plastic Plates 1 | Polyeythlene terephthalate
USSB-15-R1 | 159 -> 175 Tb [ N2O ] | 0 | ICP | Store-Bought | Plastic Plates | Plastic Plates 1 | Polyeythlene terephthalate
USSB-15-R1 | 163 -> 179 Dy [ N2O ] | 0.3382456 | ICP | Store-Bought | Plastic Plates | Plastic Plates 1 | Polyeythlene terephthalate
USSB-15-R1 | 165 -> 181 Ho [ N2O ] | 1.025149 | ICP | Store-Bought | Plastic Plates | Plastic Plates 1 | Polyeythlene terephthalate
USSB-15-R1 | 166 -> 182 Er [ N2O ] | 0.4536671 | ICP | Store-Bought | Plastic Plates | Plastic Plates 1 | Polyeythlene terephthalate
USSB-15-R1 | 169 -> 185 Tm [ N2O ] | 0 | ICP | Store-Bought | Plastic Plates | Plastic Plates 1 | Polyeythlene terephthalate
USSB-15-R1 | 172 -> 188 Yb [ N2O ] | 1.966085 | ICP | Store-Bought | Plastic Plates | Plastic Plates 1 | Polyeythlene terephthalate
USSB-15-R1 | 175 -> 191 Lu [ N2O ] | 0.2304395 | ICP | Store-Bought | Plastic Plates | Plastic Plates 1 | Polyeythlene terephthalate
USSB-15-R1 | 101 Ru [ He ] | 5.328659 | ICP | Store-Bought | Plastic Plates | Plastic Plates 1 | Polyeythlene terephthalate
USSB-15-R1 | 105 Pd [ He ] | 3.344497 | ICP | Store-Bought | Plastic Plates | Plastic Plates 1 | Polyeythlene terephthalate
USSB-15-R1 | 195 Pt [ He ] | 7.990237 | ICP | Store-Bought | Plastic Plates | Plastic Plates 1 | Polyeythlene terephthalate
USSB-15-R1 | 197 Au [ He ] | 8.114647 | ICP | Store-Bought | Plastic Plates | Plastic Plates 1 | Polyeythlene terephthalate
USSB-15-R1 | 200 -> 200 Hg [ H2 ] | 2247.077 | ICP | Store-Bought | Plastic Plates | Plastic Plates 1 | Polyeythlene terephthalate
USSB-15-R1 | 202 -> 202 Hg [ H2 ] | 9953.496 | ICP | Store-Bought | Plastic Plates | Plastic Plates 1 | Polyeythlene terephthalate
USSB-15-R1 | 205 Tl [ He ] | 0 | ICP | Store-Bought | Plastic Plates | Plastic Plates 1 | Polyeythlene terephthalate
USSB-15-R1 | 206 Pb [ He ] | 200.3527 | ICP | Store-Bought | Plastic Plates | Plastic Plates 1 | Polyeythlene terephthalate
USSB-15-R1 | 107 Ag [ He ] | 14.32632 | ICP | Store-Bought | Plastic Plates | Plastic Plates 1 | Polyeythlene terephthalate
USSB-15-R1 | 208 Pb [ He ] | 193.0458 | ICP | Store-Bought | Plastic Plates | Plastic Plates 1 | Polyeythlene terephthalate
USSB-15-R1 | 209 Bi [ He ] | 82.6681 | ICP | Store-Bought | Plastic Plates | Plastic Plates 1 | Polyeythlene terephthalate
USSB-15-R1 | 232 Th [ He ] | 2.331025 | ICP | Store-Bought | Plastic Plates | Plastic Plates 1 | Polyeythlene terephthalate
USSB-15-R1 | 238 U [ He ] | 0 | ICP | Store-Bought | Plastic Plates | Plastic Plates 1 | Polyeythlene terephthalate
USSB-15-R1 | 69 -> 69 Ga [ N2O ] | 24.7627 | ICP | Store-Bought | Plastic Plates | Plastic Plates 1 | Polyeythlene terephthalate
USSB-15-R1 | 71 -> 71 Ga [ N2O ] | 8.029204 | ICP | Store-Bought | Plastic Plates | Plastic Plates 1 | Polyeythlene terephthalate
USSB-15-R1 | 125 Te [ He ] | 0 | ICP | Store-Bought | Plastic Plates | Plastic Plates 1 | Polyeythlene terephthalate
USSB-15-R1 | 137 -> 137 Ba [ N2O ] | 21707.17 | ICP | Store-Bought | Plastic Plates | Plastic Plates 1 | Polyeythlene terephthalate
USSB-15-R2 | 27 -> 27 Al [ H2 ] | 19762.06 | ICP | Store-Bought | Plastic Plates | Plastic Plates 1 | Polyeythlene terephthalate
USSB-15-R2 | 31 -> 47 P [ N2O ] | 5339.838 | ICP | Store-Bought | Plastic Plates | Plastic Plates 1 | Polyeythlene terephthalate
USSB-15-R2 | 45 -> 61 Sc [ N2O ] | 2.916811 | ICP | Store-Bought | Plastic Plates | Plastic Plates 1 | Polyeythlene terephthalate
USSB-15-R2 | 56 -> 56 Fe [ H2 ] | 17023.23 | ICP | Store-Bought | Plastic Plates | Plastic Plates 1 | Polyeythlene terephthalate
USSB-15-R2 | 59 Co [ He ] | 143.6914 | ICP | Store-Bought | Plastic Plates | Plastic Plates 1 | Polyeythlene terephthalate
USSB-15-R2 | 60 Ni [ He ] | 297.5785 | ICP | Store-Bought | Plastic Plates | Plastic Plates 1 | Polyeythlene terephthalate
USSB-15-R2 | 65 Cu [ He ] | 191.833 | ICP | Store-Bought | Plastic Plates | Plastic Plates 1 | Polyeythlene terephthalate
USSB-15-R2 | 66 Zn [ He ] | 1644.969 | ICP | Store-Bought | Plastic Plates | Plastic Plates 1 | Polyeythlene terephthalate
USSB-15-R2 | 78 -> 78 Se [ H2 ] | 0 | ICP | Store-Bought | Plastic Plates | Plastic Plates 1 | Polyeythlene terephthalate
USSB-15-R2 | 85 Rb [ He ] | 30.57918 | ICP | Store-Bought | Plastic Plates | Plastic Plates 1 | Polyeythlene terephthalate
USSB-15-R2 | 88 Sr [ He ] | 173.6458 | ICP | Store-Bought | Plastic Plates | Plastic Plates 1 | Polyeythlene terephthalate
USSB-15-R2 | 89 -> 105 Y [ N2O ] | 10.73594 | ICP | Store-Bought | Plastic Plates | Plastic Plates 1 | Polyeythlene terephthalate
USSB-15-R2 | 90 -> 106 Zr [ N2O ] | 375.0813 | ICP | Store-Bought | Plastic Plates | Plastic Plates 1 | Polyeythlene terephthalate
USSB-15-R2 | 111 Cd [ He ] | 0.5344317 | ICP | Store-Bought | Plastic Plates | Plastic Plates 1 | Polyeythlene terephthalate
USSB-15-R2 | 121 Sb [ He ] | 278868.9 | ICP | Store-Bought | Plastic Plates | Plastic Plates 1 | Polyeythlene terephthalate
USSB-15-R2 | 130 -> 130 Te [ N2O ] | 0 | ICP | Store-Bought | Plastic Plates | Plastic Plates 1 | Polyeythlene terephthalate
USSB-15-R2 | 139 -> 155 La [ N2O ] | 7.884971 | ICP | Store-Bought | Plastic Plates | Plastic Plates 1 | Polyeythlene terephthalate
USSB-15-R2 | 140 -> 156 Ce [ N2O ] | 14.21472 | ICP | Store-Bought | Plastic Plates | Plastic Plates 1 | Polyeythlene terephthalate
USSB-15-R2 | 141 -> 157 Pr [ N2O ] | 1.136863 | ICP | Store-Bought | Plastic Plates | Plastic Plates 1 | Polyeythlene terephthalate
USSB-15-R2 | 146 -> 162 Nd [ N2O ] | 2.784649 | ICP | Store-Bought | Plastic Plates | Plastic Plates 1 | Polyeythlene terephthalate
USSB-15-R2 | 147 -> 163 Sm [ N2O ] | 0.3331128 | ICP | Store-Bought | Plastic Plates | Plastic Plates 1 | Polyeythlene terephthalate
USSB-15-R2 | 153 -> 169 Eu [ N2O ] | 0 | ICP | Store-Bought | Plastic Plates | Plastic Plates 1 | Polyeythlene terephthalate
USSB-15-R2 | 157 -> 173 Gd [ N2O ] | 0.3281306 | ICP | Store-Bought | Plastic Plates | Plastic Plates 1 | Polyeythlene terephthalate
USSB-15-R2 | 159 -> 175 Tb [ N2O ] | 0 | ICP | Store-Bought | Plastic Plates | Plastic Plates 1 | Polyeythlene terephthalate
USSB-15-R2 | 163 -> 179 Dy [ N2O ] | 0.5995907 | ICP | Store-Bought | Plastic Plates | Plastic Plates 1 | Polyeythlene terephthalate
USSB-15-R2 | 165 -> 181 Ho [ N2O ] | 0.3816635 | ICP | Store-Bought | Plastic Plates | Plastic Plates 1 | Polyeythlene terephthalate
USSB-15-R2 | 166 -> 182 Er [ N2O ] | 0.4249528 | ICP | Store-Bought | Plastic Plates | Plastic Plates 1 | Polyeythlene terephthalate
USSB-15-R2 | 169 -> 185 Tm [ N2O ] | 0.06832647 | ICP | Store-Bought | Plastic Plates | Plastic Plates 1 | Polyeythlene terephthalate
USSB-15-R2 | 172 -> 188 Yb [ N2O ] | 0 | ICP | Store-Bought | Plastic Plates | Plastic Plates 1 | Polyeythlene terephthalate
USSB-15-R2 | 175 -> 191 Lu [ N2O ] | 0.08784694 | ICP | Store-Bought | Plastic Plates | Plastic Plates 1 | Polyeythlene terephthalate
USSB-15-R2 | 101 Ru [ He ] | 2.436891 | ICP | Store-Bought | Plastic Plates | Plastic Plates 1 | Polyeythlene terephthalate
USSB-15-R2 | 105 Pd [ He ] | 1.956516 | ICP | Store-Bought | Plastic Plates | Plastic Plates 1 | Polyeythlene terephthalate
USSB-15-R2 | 195 Pt [ He ] | 5.25957 | ICP | Store-Bought | Plastic Plates | Plastic Plates 1 | Polyeythlene terephthalate
USSB-15-R2 | 197 Au [ He ] | 4.740937 | ICP | Store-Bought | Plastic Plates | Plastic Plates 1 | Polyeythlene terephthalate
USSB-15-R2 | 200 -> 200 Hg [ H2 ] | 24.85634 | ICP | Store-Bought | Plastic Plates | Plastic Plates 1 | Polyeythlene terephthalate
USSB-15-R2 | 202 -> 202 Hg [ H2 ] | 22.11017 | ICP | Store-Bought | Plastic Plates | Plastic Plates 1 | Polyeythlene terephthalate
USSB-15-R2 | 205 Tl [ He ] | 0 | ICP | Store-Bought | Plastic Plates | Plastic Plates 1 | Polyeythlene terephthalate
USSB-15-R2 | 206 Pb [ He ] | 218.5075 | ICP | Store-Bought | Plastic Plates | Plastic Plates 1 | Polyeythlene terephthalate
USSB-15-R2 | 107 Ag [ He ] | 7.831744 | ICP | Store-Bought | Plastic Plates | Plastic Plates 1 | Polyeythlene terephthalate
USSB-15-R2 | 208 Pb [ He ] | 217.9153 | ICP | Store-Bought | Plastic Plates | Plastic Plates 1 | Polyeythlene terephthalate
USSB-15-R2 | 209 Bi [ He ] | 62.30569 | ICP | Store-Bought | Plastic Plates | Plastic Plates 1 | Polyeythlene terephthalate
USSB-15-R2 | 232 Th [ He ] | 3.224231 | ICP | Store-Bought | Plastic Plates | Plastic Plates 1 | Polyeythlene terephthalate
USSB-15-R2 | 238 U [ He ] | 0.7949399 | ICP | Store-Bought | Plastic Plates | Plastic Plates 1 | Polyeythlene terephthalate
USSB-15-R2 | 69 -> 69 Ga [ N2O ] | 38.34415 | ICP | Store-Bought | Plastic Plates | Plastic Plates 1 | Polyeythlene terephthalate
USSB-15-R2 | 71 -> 71 Ga [ N2O ] | 3.395818 | ICP | Store-Bought | Plastic Plates | Plastic Plates 1 | Polyeythlene terephthalate
USSB-15-R2 | 125 Te [ He ] | 0 | ICP | Store-Bought | Plastic Plates | Plastic Plates 1 | Polyeythlene terephthalate
USSB-15-R2 | 137 -> 137 Ba [ N2O ] | 20862.8 | ICP | Store-Bought | Plastic Plates | Plastic Plates 1 | Polyeythlene terephthalate
USSB-15-R3 | 27 -> 27 Al [ H2 ] | 19891.52 | ICP | Store-Bought | Plastic Plates | Plastic Plates 1 | Polyeythlene terephthalate
USSB-15-R3 | 31 -> 47 P [ N2O ] | 5636.502 | ICP | Store-Bought | Plastic Plates | Plastic Plates 1 | Polyeythlene terephthalate
USSB-15-R3 | 45 -> 61 Sc [ N2O ] | 0.9246822 | ICP | Store-Bought | Plastic Plates | Plastic Plates 1 | Polyeythlene terephthalate
USSB-15-R3 | 56 -> 56 Fe [ H2 ] | 17741.43 | ICP | Store-Bought | Plastic Plates | Plastic Plates 1 | Polyeythlene terephthalate
USSB-15-R3 | 59 Co [ He ] | 137.0902 | ICP | Store-Bought | Plastic Plates | Plastic Plates 1 | Polyeythlene terephthalate
USSB-15-R3 | 60 Ni [ He ] | 426.7297 | ICP | Store-Bought | Plastic Plates | Plastic Plates 1 | Polyeythlene terephthalate
USSB-15-R3 | 65 Cu [ He ] | 240.805 | ICP | Store-Bought | Plastic Plates | Plastic Plates 1 | Polyeythlene terephthalate
USSB-15-R3 | 66 Zn [ He ] | 4480.377 | ICP | Store-Bought | Plastic Plates | Plastic Plates 1 | Polyeythlene terephthalate
USSB-15-R3 | 78 -> 78 Se [ H2 ] | 3.725274 | ICP | Store-Bought | Plastic Plates | Plastic Plates 1 | Polyeythlene terephthalate
USSB-15-R3 | 85 Rb [ He ] | 28.88286 | ICP | Store-Bought | Plastic Plates | Plastic Plates 1 | Polyeythlene terephthalate
USSB-15-R3 | 88 Sr [ He ] | 171.3295 | ICP | Store-Bought | Plastic Plates | Plastic Plates 1 | Polyeythlene terephthalate
USSB-15-R3 | 89 -> 105 Y [ N2O ] | 72.10123 | ICP | Store-Bought | Plastic Plates | Plastic Plates 1 | Polyeythlene terephthalate
USSB-15-R3 | 90 -> 106 Zr [ N2O ] | 2318.325 | ICP | Store-Bought | Plastic Plates | Plastic Plates 1 | Polyeythlene terephthalate
USSB-15-R3 | 111 Cd [ He ] | 13.24689 | ICP | Store-Bought | Plastic Plates | Plastic Plates 1 | Polyeythlene terephthalate
USSB-15-R3 | 121 Sb [ He ] | 288207.7 | ICP | Store-Bought | Plastic Plates | Plastic Plates 1 | Polyeythlene terephthalate
USSB-15-R3 | 130 -> 130 Te [ N2O ] | 0 | ICP | Store-Bought | Plastic Plates | Plastic Plates 1 | Polyeythlene terephthalate
USSB-15-R3 | 139 -> 155 La [ N2O ] | 7.291509 | ICP | Store-Bought | Plastic Plates | Plastic Plates 1 | Polyeythlene terephthalate
USSB-15-R3 | 140 -> 156 Ce [ N2O ] | 14.14221 | ICP | Store-Bought | Plastic Plates | Plastic Plates 1 | Polyeythlene terephthalate
USSB-15-R3 | 141 -> 157 Pr [ N2O ] | 1.071158 | ICP | Store-Bought | Plastic Plates | Plastic Plates 1 | Polyeythlene terephthalate
USSB-15-R3 | 146 -> 162 Nd [ N2O ] | 4.643142 | ICP | Store-Bought | Plastic Plates | Plastic Plates 1 | Polyeythlene terephthalate
USSB-15-R3 | 147 -> 163 Sm [ N2O ] | 0.3432931 | ICP | Store-Bought | Plastic Plates | Plastic Plates 1 | Polyeythlene terephthalate
USSB-15-R3 | 153 -> 169 Eu [ N2O ] | 0.1789754 | ICP | Store-Bought | Plastic Plates | Plastic Plates 1 | Polyeythlene terephthalate
USSB-15-R3 | 157 -> 173 Gd [ N2O ] | 0.3256179 | ICP | Store-Bought | Plastic Plates | Plastic Plates 1 | Polyeythlene terephthalate
USSB-15-R3 | 159 -> 175 Tb [ N2O ] | 0 | ICP | Store-Bought | Plastic Plates | Plastic Plates 1 | Polyeythlene terephthalate
USSB-15-R3 | 163 -> 179 Dy [ N2O ] | 0.9434453 | ICP | Store-Bought | Plastic Plates | Plastic Plates 1 | Polyeythlene terephthalate
USSB-15-R3 | 165 -> 181 Ho [ N2O ] | 0.343617 | ICP | Store-Bought | Plastic Plates | Plastic Plates 1 | Polyeythlene terephthalate
USSB-15-R3 | 166 -> 182 Er [ N2O ] | 0.1428781 | ICP | Store-Bought | Plastic Plates | Plastic Plates 1 | Polyeythlene terephthalate
USSB-15-R3 | 169 -> 185 Tm [ N2O ] | 0 | ICP | Store-Bought | Plastic Plates | Plastic Plates 1 | Polyeythlene terephthalate
USSB-15-R3 | 172 -> 188 Yb [ N2O ] | 0.3621897 | ICP | Store-Bought | Plastic Plates | Plastic Plates 1 | Polyeythlene terephthalate
USSB-15-R3 | 175 -> 191 Lu [ N2O ] | 0 | ICP | Store-Bought | Plastic Plates | Plastic Plates 1 | Polyeythlene terephthalate
USSB-15-R3 | 101 Ru [ He ] | 2.211861 | ICP | Store-Bought | Plastic Plates | Plastic Plates 1 | Polyeythlene terephthalate
USSB-15-R3 | 105 Pd [ He ] | 1.72044 | ICP | Store-Bought | Plastic Plates | Plastic Plates 1 | Polyeythlene terephthalate
USSB-15-R3 | 195 Pt [ He ] | 6.324503 | ICP | Store-Bought | Plastic Plates | Plastic Plates 1 | Polyeythlene terephthalate
USSB-15-R3 | 197 Au [ He ] | 2.900883 | ICP | Store-Bought | Plastic Plates | Plastic Plates 1 | Polyeythlene terephthalate
USSB-15-R3 | 200 -> 200 Hg [ H2 ] | 13.90581 | ICP | Store-Bought | Plastic Plates | Plastic Plates 1 | Polyeythlene terephthalate
USSB-15-R3 | 202 -> 202 Hg [ H2 ] | 18.01686 | ICP | Store-Bought | Plastic Plates | Plastic Plates 1 | Polyeythlene terephthalate
USSB-15-R3 | 205 Tl [ He ] | 0 | ICP | Store-Bought | Plastic Plates | Plastic Plates 1 | Polyeythlene terephthalate
USSB-15-R3 | 206 Pb [ He ] | 125.9021 | ICP | Store-Bought | Plastic Plates | Plastic Plates 1 | Polyeythlene terephthalate
USSB-15-R3 | 107 Ag [ He ] | 14.13221 | ICP | Store-Bought | Plastic Plates | Plastic Plates 1 | Polyeythlene terephthalate
USSB-15-R3 | 208 Pb [ He ] | 130.7073 | ICP | Store-Bought | Plastic Plates | Plastic Plates 1 | Polyeythlene terephthalate
USSB-15-R3 | 209 Bi [ He ] | 33.66274 | ICP | Store-Bought | Plastic Plates | Plastic Plates 1 | Polyeythlene terephthalate
USSB-15-R3 | 232 Th [ He ] | 3.642718 | ICP | Store-Bought | Plastic Plates | Plastic Plates 1 | Polyeythlene terephthalate
USSB-15-R3 | 238 U [ He ] | 0.006069437 | ICP | Store-Bought | Plastic Plates | Plastic Plates 1 | Polyeythlene terephthalate
USSB-15-R3 | 69 -> 69 Ga [ N2O ] | 26.60925 | ICP | Store-Bought | Plastic Plates | Plastic Plates 1 | Polyeythlene terephthalate
USSB-15-R3 | 71 -> 71 Ga [ N2O ] | 4.009522 | ICP | Store-Bought | Plastic Plates | Plastic Plates 1 | Polyeythlene terephthalate
USSB-15-R3 | 125 Te [ He ] | 0 | ICP | Store-Bought | Plastic Plates | Plastic Plates 1 | Polyeythlene terephthalate
USSB-15-R3 | 137 -> 137 Ba [ N2O ] | 18868.66 | ICP | Store-Bought | Plastic Plates | Plastic Plates 1 | Polyeythlene terephthalate
USSB-20-R1 | 27 -> 27 Al [ H2 ] | 89661.36 | ICP | Store-Bought | Cigarette Lighters | Cigarette Lighters 1 | Polystyrene
USSB-20-R1 | 31 -> 47 P [ N2O ] | 22763.59 | ICP | Store-Bought | Cigarette Lighters | Cigarette Lighters 1 | Polystyrene
USSB-20-R1 | 45 -> 61 Sc [ N2O ] | 2.845498 | ICP | Store-Bought | Cigarette Lighters | Cigarette Lighters 1 | Polystyrene
USSB-20-R1 | 56 -> 56 Fe [ H2 ] | 9213.715 | ICP | Store-Bought | Cigarette Lighters | Cigarette Lighters 1 | Polystyrene
USSB-20-R1 | 59 Co [ He ] | 2.888356 | ICP | Store-Bought | Cigarette Lighters | Cigarette Lighters 1 | Polystyrene
USSB-20-R1 | 60 Ni [ He ] | 112.8745 | ICP | Store-Bought | Cigarette Lighters | Cigarette Lighters 1 | Polystyrene
USSB-20-R1 | 65 Cu [ He ] | 2923.153 | ICP | Store-Bought | Cigarette Lighters | Cigarette Lighters 1 | Polystyrene
USSB-20-R1 | 66 Zn [ He ] | 1620.859 | ICP | Store-Bought | Cigarette Lighters | Cigarette Lighters 1 | Polystyrene
USSB-20-R1 | 78 -> 78 Se [ H2 ] | 5.108259 | ICP | Store-Bought | Cigarette Lighters | Cigarette Lighters 1 | Polystyrene
USSB-20-R1 | 85 Rb [ He ] | 24.93991 | ICP | Store-Bought | Cigarette Lighters | Cigarette Lighters 1 | Polystyrene
USSB-20-R1 | 88 Sr [ He ] | 108.8084 | ICP | Store-Bought | Cigarette Lighters | Cigarette Lighters 1 | Polystyrene
USSB-20-R1 | 89 -> 105 Y [ N2O ] | 6.3764 | ICP | Store-Bought | Cigarette Lighters | Cigarette Lighters 1 | Polystyrene
USSB-20-R1 | 90 -> 106 Zr [ N2O ] | 201.2169 | ICP | Store-Bought | Cigarette Lighters | Cigarette Lighters 1 | Polystyrene
USSB-20-R1 | 111 Cd [ He ] | 1.93262 | ICP | Store-Bought | Cigarette Lighters | Cigarette Lighters 1 | Polystyrene
USSB-20-R1 | 121 Sb [ He ] | 55.33295 | ICP | Store-Bought | Cigarette Lighters | Cigarette Lighters 1 | Polystyrene
USSB-20-R1 | 130 -> 130 Te [ N2O ] | 0 | ICP | Store-Bought | Cigarette Lighters | Cigarette Lighters 1 | Polystyrene
USSB-20-R1 | 139 -> 155 La [ N2O ] | 173.9828 | ICP | Store-Bought | Cigarette Lighters | Cigarette Lighters 1 | Polystyrene
USSB-20-R1 | 140 -> 156 Ce [ N2O ] | 327.1173 | ICP | Store-Bought | Cigarette Lighters | Cigarette Lighters 1 | Polystyrene
USSB-20-R1 | 141 -> 157 Pr [ N2O ] | 1.878123 | ICP | Store-Bought | Cigarette Lighters | Cigarette Lighters 1 | Polystyrene
USSB-20-R1 | 146 -> 162 Nd [ N2O ] | 5.874005 | ICP | Store-Bought | Cigarette Lighters | Cigarette Lighters 1 | Polystyrene
USSB-20-R1 | 147 -> 163 Sm [ N2O ] | 0.5269032 | ICP | Store-Bought | Cigarette Lighters | Cigarette Lighters 1 | Polystyrene
USSB-20-R1 | 153 -> 169 Eu [ N2O ] | 0.1897993 | ICP | Store-Bought | Cigarette Lighters | Cigarette Lighters 1 | Polystyrene
USSB-20-R1 | 157 -> 173 Gd [ N2O ] | 1.600307 | ICP | Store-Bought | Cigarette Lighters | Cigarette Lighters 1 | Polystyrene
USSB-20-R1 | 159 -> 175 Tb [ N2O ] | 0 | ICP | Store-Bought | Cigarette Lighters | Cigarette Lighters 1 | Polystyrene
USSB-20-R1 | 163 -> 179 Dy [ N2O ] | 1.473001 | ICP | Store-Bought | Cigarette Lighters | Cigarette Lighters 1 | Polystyrene
USSB-20-R1 | 165 -> 181 Ho [ N2O ] | 0.3229904 | ICP | Store-Bought | Cigarette Lighters | Cigarette Lighters 1 | Polystyrene
USSB-20-R1 | 166 -> 182 Er [ N2O ] | 0.6776769 | ICP | Store-Bought | Cigarette Lighters | Cigarette Lighters 1 | Polystyrene
USSB-20-R1 | 169 -> 185 Tm [ N2O ] | 0.03778224 | ICP | Store-Bought | Cigarette Lighters | Cigarette Lighters 1 | Polystyrene
USSB-20-R1 | 172 -> 188 Yb [ N2O ] | 1.137083 | ICP | Store-Bought | Cigarette Lighters | Cigarette Lighters 1 | Polystyrene
USSB-20-R1 | 175 -> 191 Lu [ N2O ] | 0.04735838 | ICP | Store-Bought | Cigarette Lighters | Cigarette Lighters 1 | Polystyrene
USSB-20-R1 | 101 Ru [ He ] | 2.726457 | ICP | Store-Bought | Cigarette Lighters | Cigarette Lighters 1 | Polystyrene
USSB-20-R1 | 105 Pd [ He ] | 1.560567 | ICP | Store-Bought | Cigarette Lighters | Cigarette Lighters 1 | Polystyrene
USSB-20-R1 | 195 Pt [ He ] | 8.166257 | ICP | Store-Bought | Cigarette Lighters | Cigarette Lighters 1 | Polystyrene
USSB-20-R1 | 197 Au [ He ] | 5.072382 | ICP | Store-Bought | Cigarette Lighters | Cigarette Lighters 1 | Polystyrene
USSB-20-R1 | 200 -> 200 Hg [ H2 ] | 9.433671 | ICP | Store-Bought | Cigarette Lighters | Cigarette Lighters 1 | Polystyrene
USSB-20-R1 | 202 -> 202 Hg [ H2 ] | 2.068724 | ICP | Store-Bought | Cigarette Lighters | Cigarette Lighters 1 | Polystyrene
USSB-20-R1 | 205 Tl [ He ] | 0 | ICP | Store-Bought | Cigarette Lighters | Cigarette Lighters 1 | Polystyrene
USSB-20-R1 | 206 Pb [ He ] | 45.16299 | ICP | Store-Bought | Cigarette Lighters | Cigarette Lighters 1 | Polystyrene
USSB-20-R1 | 107 Ag [ He ] | 3.46897 | ICP | Store-Bought | Cigarette Lighters | Cigarette Lighters 1 | Polystyrene
USSB-20-R1 | 208 Pb [ He ] | 44.58088 | ICP | Store-Bought | Cigarette Lighters | Cigarette Lighters 1 | Polystyrene
USSB-20-R1 | 209 Bi [ He ] | 21.58369 | ICP | Store-Bought | Cigarette Lighters | Cigarette Lighters 1 | Polystyrene
USSB-20-R1 | 232 Th [ He ] | 4.818755 | ICP | Store-Bought | Cigarette Lighters | Cigarette Lighters 1 | Polystyrene
USSB-20-R1 | 238 U [ He ] | 1.730442 | ICP | Store-Bought | Cigarette Lighters | Cigarette Lighters 1 | Polystyrene
USSB-20-R1 | 69 -> 69 Ga [ N2O ] | 11.69306 | ICP | Store-Bought | Cigarette Lighters | Cigarette Lighters 1 | Polystyrene
USSB-20-R1 | 71 -> 71 Ga [ N2O ] | 11.57318 | ICP | Store-Bought | Cigarette Lighters | Cigarette Lighters 1 | Polystyrene
USSB-20-R1 | 125 Te [ He ] | 0 | ICP | Store-Bought | Cigarette Lighters | Cigarette Lighters 1 | Polystyrene
USSB-20-R1 | 137 -> 137 Ba [ N2O ] | 5811.878 | ICP | Store-Bought | Cigarette Lighters | Cigarette Lighters 1 | Polystyrene
USSB-20-R2 | 27 -> 27 Al [ H2 ] | 104764.4 | ICP | Store-Bought | Cigarette Lighters | Cigarette Lighters 1 | Polystyrene
USSB-20-R2 | 31 -> 47 P [ N2O ] | 24028.31 | ICP | Store-Bought | Cigarette Lighters | Cigarette Lighters 1 | Polystyrene
USSB-20-R2 | 45 -> 61 Sc [ N2O ] | 2.995384 | ICP | Store-Bought | Cigarette Lighters | Cigarette Lighters 1 | Polystyrene
USSB-20-R2 | 56 -> 56 Fe [ H2 ] | 8866.062 | ICP | Store-Bought | Cigarette Lighters | Cigarette Lighters 1 | Polystyrene
USSB-20-R2 | 59 Co [ He ] | 1.749098 | ICP | Store-Bought | Cigarette Lighters | Cigarette Lighters 1 | Polystyrene
USSB-20-R2 | 60 Ni [ He ] | 88.30876 | ICP | Store-Bought | Cigarette Lighters | Cigarette Lighters 1 | Polystyrene
USSB-20-R2 | 65 Cu [ He ] | 3543.529 | ICP | Store-Bought | Cigarette Lighters | Cigarette Lighters 1 | Polystyrene
USSB-20-R2 | 66 Zn [ He ] | 1953.544 | ICP | Store-Bought | Cigarette Lighters | Cigarette Lighters 1 | Polystyrene
USSB-20-R2 | 78 -> 78 Se [ H2 ] | 15.21323 | ICP | Store-Bought | Cigarette Lighters | Cigarette Lighters 1 | Polystyrene
USSB-20-R2 | 85 Rb [ He ] | 18.45485 | ICP | Store-Bought | Cigarette Lighters | Cigarette Lighters 1 | Polystyrene
USSB-20-R2 | 88 Sr [ He ] | 114.3464 | ICP | Store-Bought | Cigarette Lighters | Cigarette Lighters 1 | Polystyrene
USSB-20-R2 | 89 -> 105 Y [ N2O ] | 7.086958 | ICP | Store-Bought | Cigarette Lighters | Cigarette Lighters 1 | Polystyrene
USSB-20-R2 | 90 -> 106 Zr [ N2O ] | 186.5087 | ICP | Store-Bought | Cigarette Lighters | Cigarette Lighters 1 | Polystyrene
USSB-20-R2 | 111 Cd [ He ] | 0.7113609 | ICP | Store-Bought | Cigarette Lighters | Cigarette Lighters 1 | Polystyrene
USSB-20-R2 | 121 Sb [ He ] | 73.61505 | ICP | Store-Bought | Cigarette Lighters | Cigarette Lighters 1 | Polystyrene
USSB-20-R2 | 130 -> 130 Te [ N2O ] | 0 | ICP | Store-Bought | Cigarette Lighters | Cigarette Lighters 1 | Polystyrene
USSB-20-R2 | 139 -> 155 La [ N2O ] | 265.3978 | ICP | Store-Bought | Cigarette Lighters | Cigarette Lighters 1 | Polystyrene
USSB-20-R2 | 140 -> 156 Ce [ N2O ] | 501.6408 | ICP | Store-Bought | Cigarette Lighters | Cigarette Lighters 1 | Polystyrene
USSB-20-R2 | 141 -> 157 Pr [ N2O ] | 1.888786 | ICP | Store-Bought | Cigarette Lighters | Cigarette Lighters 1 | Polystyrene
USSB-20-R2 | 146 -> 162 Nd [ N2O ] | 6.992232 | ICP | Store-Bought | Cigarette Lighters | Cigarette Lighters 1 | Polystyrene
USSB-20-R2 | 147 -> 163 Sm [ N2O ] | 1.284303 | ICP | Store-Bought | Cigarette Lighters | Cigarette Lighters 1 | Polystyrene
USSB-20-R2 | 153 -> 169 Eu [ N2O ] | 0.367459 | ICP | Store-Bought | Cigarette Lighters | Cigarette Lighters 1 | Polystyrene
USSB-20-R2 | 157 -> 173 Gd [ N2O ] | 0.9248238 | ICP | Store-Bought | Cigarette Lighters | Cigarette Lighters 1 | Polystyrene
USSB-20-R2 | 159 -> 175 Tb [ N2O ] | 0.07002774 | ICP | Store-Bought | Cigarette Lighters | Cigarette Lighters 1 | Polystyrene
USSB-20-R2 | 163 -> 179 Dy [ N2O ] | 1.370199 | ICP | Store-Bought | Cigarette Lighters | Cigarette Lighters 1 | Polystyrene
USSB-20-R2 | 165 -> 181 Ho [ N2O ] | 0.3694208 | ICP | Store-Bought | Cigarette Lighters | Cigarette Lighters 1 | Polystyrene
USSB-20-R2 | 166 -> 182 Er [ N2O ] | 1.128081 | ICP | Store-Bought | Cigarette Lighters | Cigarette Lighters 1 | Polystyrene
USSB-20-R2 | 169 -> 185 Tm [ N2O ] | 0.1064454 | ICP | Store-Bought | Cigarette Lighters | Cigarette Lighters 1 | Polystyrene
USSB-20-R2 | 172 -> 188 Yb [ N2O ] | 0.3366723 | ICP | Store-Bought | Cigarette Lighters | Cigarette Lighters 1 | Polystyrene
USSB-20-R2 | 175 -> 191 Lu [ N2O ] | 0.0820416 | ICP | Store-Bought | Cigarette Lighters | Cigarette Lighters 1 | Polystyrene
USSB-20-R2 | 101 Ru [ He ] | 1.774884 | ICP | Store-Bought | Cigarette Lighters | Cigarette Lighters 1 | Polystyrene
USSB-20-R2 | 105 Pd [ He ] | 0.6772201 | ICP | Store-Bought | Cigarette Lighters | Cigarette Lighters 1 | Polystyrene
USSB-20-R2 | 195 Pt [ He ] | 12.46841 | ICP | Store-Bought | Cigarette Lighters | Cigarette Lighters 1 | Polystyrene
USSB-20-R2 | 197 Au [ He ] | 11.59105 | ICP | Store-Bought | Cigarette Lighters | Cigarette Lighters 1 | Polystyrene
USSB-20-R2 | 200 -> 200 Hg [ H2 ] | 6.54194 | ICP | Store-Bought | Cigarette Lighters | Cigarette Lighters 1 | Polystyrene
USSB-20-R2 | 202 -> 202 Hg [ H2 ] | 9.138619 | ICP | Store-Bought | Cigarette Lighters | Cigarette Lighters 1 | Polystyrene
USSB-20-R2 | 205 Tl [ He ] | 0 | ICP | Store-Bought | Cigarette Lighters | Cigarette Lighters 1 | Polystyrene
USSB-20-R2 | 206 Pb [ He ] | 21.47677 | ICP | Store-Bought | Cigarette Lighters | Cigarette Lighters 1 | Polystyrene
USSB-20-R2 | 107 Ag [ He ] | 4.152412 | ICP | Store-Bought | Cigarette Lighters | Cigarette Lighters 1 | Polystyrene
USSB-20-R2 | 208 Pb [ He ] | 25.55475 | ICP | Store-Bought | Cigarette Lighters | Cigarette Lighters 1 | Polystyrene
USSB-20-R2 | 209 Bi [ He ] | 12.06666 | ICP | Store-Bought | Cigarette Lighters | Cigarette Lighters 1 | Polystyrene
USSB-20-R2 | 232 Th [ He ] | 4.656987 | ICP | Store-Bought | Cigarette Lighters | Cigarette Lighters 1 | Polystyrene
USSB-20-R2 | 238 U [ He ] | 1.152803 | ICP | Store-Bought | Cigarette Lighters | Cigarette Lighters 1 | Polystyrene
USSB-20-R2 | 69 -> 69 Ga [ N2O ] | 15.78715 | ICP | Store-Bought | Cigarette Lighters | Cigarette Lighters 1 | Polystyrene
USSB-20-R2 | 71 -> 71 Ga [ N2O ] | 12.26743 | ICP | Store-Bought | Cigarette Lighters | Cigarette Lighters 1 | Polystyrene
USSB-20-R2 | 125 Te [ He ] | 0 | ICP | Store-Bought | Cigarette Lighters | Cigarette Lighters 1 | Polystyrene
USSB-20-R2 | 137 -> 137 Ba [ N2O ] | 5278.737 | ICP | Store-Bought | Cigarette Lighters | Cigarette Lighters 1 | Polystyrene
USSB-20-R3 | 27 -> 27 Al [ H2 ] | 103319.2 | ICP | Store-Bought | Cigarette Lighters | Cigarette Lighters 1 | Polystyrene
USSB-20-R3 | 31 -> 47 P [ N2O ] | 26749.11 | ICP | Store-Bought | Cigarette Lighters | Cigarette Lighters 1 | Polystyrene
USSB-20-R3 | 45 -> 61 Sc [ N2O ] | 3.879294 | ICP | Store-Bought | Cigarette Lighters | Cigarette Lighters 1 | Polystyrene
USSB-20-R3 | 56 -> 56 Fe [ H2 ] | 7322.289 | ICP | Store-Bought | Cigarette Lighters | Cigarette Lighters 1 | Polystyrene
USSB-20-R3 | 59 Co [ He ] | 3.182494 | ICP | Store-Bought | Cigarette Lighters | Cigarette Lighters 1 | Polystyrene
USSB-20-R3 | 60 Ni [ He ] | 79.71529 | ICP | Store-Bought | Cigarette Lighters | Cigarette Lighters 1 | Polystyrene
USSB-20-R3 | 65 Cu [ He ] | 3975.991 | ICP | Store-Bought | Cigarette Lighters | Cigarette Lighters 1 | Polystyrene
USSB-20-R3 | 66 Zn [ He ] | 2213.073 | ICP | Store-Bought | Cigarette Lighters | Cigarette Lighters 1 | Polystyrene
USSB-20-R3 | 78 -> 78 Se [ H2 ] | 10.08966 | ICP | Store-Bought | Cigarette Lighters | Cigarette Lighters 1 | Polystyrene
USSB-20-R3 | 85 Rb [ He ] | 22.6826 | ICP | Store-Bought | Cigarette Lighters | Cigarette Lighters 1 | Polystyrene
USSB-20-R3 | 88 Sr [ He ] | 129.4841 | ICP | Store-Bought | Cigarette Lighters | Cigarette Lighters 1 | Polystyrene
USSB-20-R3 | 89 -> 105 Y [ N2O ] | 24.89812 | ICP | Store-Bought | Cigarette Lighters | Cigarette Lighters 1 | Polystyrene
USSB-20-R3 | 90 -> 106 Zr [ N2O ] | 482.9717 | ICP | Store-Bought | Cigarette Lighters | Cigarette Lighters 1 | Polystyrene
USSB-20-R3 | 111 Cd [ He ] | 7.593622 | ICP | Store-Bought | Cigarette Lighters | Cigarette Lighters 1 | Polystyrene
USSB-20-R3 | 121 Sb [ He ] | 50.99353 | ICP | Store-Bought | Cigarette Lighters | Cigarette Lighters 1 | Polystyrene
USSB-20-R3 | 130 -> 130 Te [ N2O ] | 0 | ICP | Store-Bought | Cigarette Lighters | Cigarette Lighters 1 | Polystyrene
USSB-20-R3 | 139 -> 155 La [ N2O ] | 78.77504 | ICP | Store-Bought | Cigarette Lighters | Cigarette Lighters 1 | Polystyrene
USSB-20-R3 | 140 -> 156 Ce [ N2O ] | 142.8442 | ICP | Store-Bought | Cigarette Lighters | Cigarette Lighters 1 | Polystyrene
USSB-20-R3 | 141 -> 157 Pr [ N2O ] | 1.793591 | ICP | Store-Bought | Cigarette Lighters | Cigarette Lighters 1 | Polystyrene
USSB-20-R3 | 146 -> 162 Nd [ N2O ] | 8.138762 | ICP | Store-Bought | Cigarette Lighters | Cigarette Lighters 1 | Polystyrene
USSB-20-R3 | 147 -> 163 Sm [ N2O ] | 0.7789999 | ICP | Store-Bought | Cigarette Lighters | Cigarette Lighters 1 | Polystyrene
USSB-20-R3 | 153 -> 169 Eu [ N2O ] | 0.1713831 | ICP | Store-Bought | Cigarette Lighters | Cigarette Lighters 1 | Polystyrene
USSB-20-R3 | 157 -> 173 Gd [ N2O ] | 1.045873 | ICP | Store-Bought | Cigarette Lighters | Cigarette Lighters 1 | Polystyrene
USSB-20-R3 | 159 -> 175 Tb [ N2O ] | 0.220579 | ICP | Store-Bought | Cigarette Lighters | Cigarette Lighters 1 | Polystyrene
USSB-20-R3 | 163 -> 179 Dy [ N2O ] | 2.890884 | ICP | Store-Bought | Cigarette Lighters | Cigarette Lighters 1 | Polystyrene
USSB-20-R3 | 165 -> 181 Ho [ N2O ] | 0.696441 | ICP | Store-Bought | Cigarette Lighters | Cigarette Lighters 1 | Polystyrene
USSB-20-R3 | 166 -> 182 Er [ N2O ] | 2.292549 | ICP | Store-Bought | Cigarette Lighters | Cigarette Lighters 1 | Polystyrene
USSB-20-R3 | 169 -> 185 Tm [ N2O ] | 0.378167 | ICP | Store-Bought | Cigarette Lighters | Cigarette Lighters 1 | Polystyrene
USSB-20-R3 | 172 -> 188 Yb [ N2O ] | 1.542176 | ICP | Store-Bought | Cigarette Lighters | Cigarette Lighters 1 | Polystyrene
USSB-20-R3 | 175 -> 191 Lu [ N2O ] | 0.1889892 | ICP | Store-Bought | Cigarette Lighters | Cigarette Lighters 1 | Polystyrene
USSB-20-R3 | 101 Ru [ He ] | 0 | ICP | Store-Bought | Cigarette Lighters | Cigarette Lighters 1 | Polystyrene
USSB-20-R3 | 105 Pd [ He ] | 1.051106 | ICP | Store-Bought | Cigarette Lighters | Cigarette Lighters 1 | Polystyrene
USSB-20-R3 | 195 Pt [ He ] | 16.89001 | ICP | Store-Bought | Cigarette Lighters | Cigarette Lighters 1 | Polystyrene
USSB-20-R3 | 197 Au [ He ] | 18.4853 | ICP | Store-Bought | Cigarette Lighters | Cigarette Lighters 1 | Polystyrene
USSB-20-R3 | 200 -> 200 Hg [ H2 ] | 14.68486 | ICP | Store-Bought | Cigarette Lighters | Cigarette Lighters 1 | Polystyrene
USSB-20-R3 | 202 -> 202 Hg [ H2 ] | 3.956967 | ICP | Store-Bought | Cigarette Lighters | Cigarette Lighters 1 | Polystyrene
USSB-20-R3 | 205 Tl [ He ] | 0 | ICP | Store-Bought | Cigarette Lighters | Cigarette Lighters 1 | Polystyrene
USSB-20-R3 | 206 Pb [ He ] | 30.55077 | ICP | Store-Bought | Cigarette Lighters | Cigarette Lighters 1 | Polystyrene
USSB-20-R3 | 107 Ag [ He ] | 4.375025 | ICP | Store-Bought | Cigarette Lighters | Cigarette Lighters 1 | Polystyrene
USSB-20-R3 | 208 Pb [ He ] | 28.97951 | ICP | Store-Bought | Cigarette Lighters | Cigarette Lighters 1 | Polystyrene
USSB-20-R3 | 209 Bi [ He ] | 13.33392 | ICP | Store-Bought | Cigarette Lighters | Cigarette Lighters 1 | Polystyrene
USSB-20-R3 | 232 Th [ He ] | 6.51341 | ICP | Store-Bought | Cigarette Lighters | Cigarette Lighters 1 | Polystyrene
USSB-20-R3 | 238 U [ He ] | 2.131643 | ICP | Store-Bought | Cigarette Lighters | Cigarette Lighters 1 | Polystyrene
USSB-20-R3 | 69 -> 69 Ga [ N2O ] | 25.64662 | ICP | Store-Bought | Cigarette Lighters | Cigarette Lighters 1 | Polystyrene
USSB-20-R3 | 71 -> 71 Ga [ N2O ] | 16.01824 | ICP | Store-Bought | Cigarette Lighters | Cigarette Lighters 1 | Polystyrene
USSB-20-R3 | 125 Te [ He ] | 0 | ICP | Store-Bought | Cigarette Lighters | Cigarette Lighters 1 | Polystyrene
USSB-20-R3 | 137 -> 137 Ba [ N2O ] | 7762.325 | ICP | Store-Bought | Cigarette Lighters | Cigarette Lighters 1 | Polystyrene
USE-21-R1 | 27 -> 27 Al [ H2 ] | 249093.1 | ICP | Environmental | Plastic Bottles | [ENV] Plastic Bottles | Polyeythlene terephthalate
USE-21-R1 | 31 -> 47 P [ N2O ] | 38019.29 | ICP | Environmental | Plastic Bottles | [ENV] Plastic Bottles | Polyeythlene terephthalate
USE-21-R1 | 45 -> 61 Sc [ N2O ] | 56.67775 | ICP | Environmental | Plastic Bottles | [ENV] Plastic Bottles | Polyeythlene terephthalate
USE-21-R1 | 56 -> 56 Fe [ H2 ] | 193212.1 | ICP | Environmental | Plastic Bottles | [ENV] Plastic Bottles | Polyeythlene terephthalate
USE-21-R1 | 59 Co [ He ] | 14758.91 | ICP | Environmental | Plastic Bottles | [ENV] Plastic Bottles | Polyeythlene terephthalate
USE-21-R1 | 60 Ni [ He ] | 433.6987 | ICP | Environmental | Plastic Bottles | [ENV] Plastic Bottles | Polyeythlene terephthalate
USE-21-R1 | 65 Cu [ He ] | 694.6366 | ICP | Environmental | Plastic Bottles | [ENV] Plastic Bottles | Polyeythlene terephthalate
USE-21-R1 | 66 Zn [ He ] | 22290.94 | ICP | Environmental | Plastic Bottles | [ENV] Plastic Bottles | Polyeythlene terephthalate
USE-21-R1 | 78 -> 78 Se [ H2 ] | 15.78877 | ICP | Environmental | Plastic Bottles | [ENV] Plastic Bottles | Polyeythlene terephthalate
USE-21-R1 | 85 Rb [ He ] | 232.0347 | ICP | Environmental | Plastic Bottles | [ENV] Plastic Bottles | Polyeythlene terephthalate
USE-21-R1 | 88 Sr [ He ] | 2153.933 | ICP | Environmental | Plastic Bottles | [ENV] Plastic Bottles | Polyeythlene terephthalate
USE-21-R1 | 89 -> 105 Y [ N2O ] | 183.9203 | ICP | Environmental | Plastic Bottles | [ENV] Plastic Bottles | Polyeythlene terephthalate
USE-21-R1 | 90 -> 106 Zr [ N2O ] | 3434.293 | ICP | Environmental | Plastic Bottles | [ENV] Plastic Bottles | Polyeythlene terephthalate
USE-21-R1 | 111 Cd [ He ] | 18.14026 | ICP | Environmental | Plastic Bottles | [ENV] Plastic Bottles | Polyeythlene terephthalate
USE-21-R1 | 121 Sb [ He ] | 328470.5 | ICP | Environmental | Plastic Bottles | [ENV] Plastic Bottles | Polyeythlene terephthalate
USE-21-R1 | 130 -> 130 Te [ N2O ] | 0 | ICP | Environmental | Plastic Bottles | [ENV] Plastic Bottles | Polyeythlene terephthalate
USE-21-R1 | 139 -> 155 La [ N2O ] | 72.77497 | ICP | Environmental | Plastic Bottles | [ENV] Plastic Bottles | Polyeythlene terephthalate
USE-21-R1 | 140 -> 156 Ce [ N2O ] | 148.1124 | ICP | Environmental | Plastic Bottles | [ENV] Plastic Bottles | Polyeythlene terephthalate
USE-21-R1 | 141 -> 157 Pr [ N2O ] | 18.26641 | ICP | Environmental | Plastic Bottles | [ENV] Plastic Bottles | Polyeythlene terephthalate
USE-21-R1 | 146 -> 162 Nd [ N2O ] | 68.64119 | ICP | Environmental | Plastic Bottles | [ENV] Plastic Bottles | Polyeythlene terephthalate
USE-21-R1 | 147 -> 163 Sm [ N2O ] | 14.34149 | ICP | Environmental | Plastic Bottles | [ENV] Plastic Bottles | Polyeythlene terephthalate
USE-21-R1 | 153 -> 169 Eu [ N2O ] | 3.493286 | ICP | Environmental | Plastic Bottles | [ENV] Plastic Bottles | Polyeythlene terephthalate
USE-21-R1 | 157 -> 173 Gd [ N2O ] | 16.97753 | ICP | Environmental | Plastic Bottles | [ENV] Plastic Bottles | Polyeythlene terephthalate
USE-21-R1 | 159 -> 175 Tb [ N2O ] | 1.895772 | ICP | Environmental | Plastic Bottles | [ENV] Plastic Bottles | Polyeythlene terephthalate
USE-21-R1 | 163 -> 179 Dy [ N2O ] | 18.60209 | ICP | Environmental | Plastic Bottles | [ENV] Plastic Bottles | Polyeythlene terephthalate
USE-21-R1 | 165 -> 181 Ho [ N2O ] | 2.411967 | ICP | Environmental | Plastic Bottles | [ENV] Plastic Bottles | Polyeythlene terephthalate
USE-21-R1 | 166 -> 182 Er [ N2O ] | 11.58879 | ICP | Environmental | Plastic Bottles | [ENV] Plastic Bottles | Polyeythlene terephthalate
USE-21-R1 | 169 -> 185 Tm [ N2O ] | 1.384377 | ICP | Environmental | Plastic Bottles | [ENV] Plastic Bottles | Polyeythlene terephthalate
USE-21-R1 | 172 -> 188 Yb [ N2O ] | 7.162633 | ICP | Environmental | Plastic Bottles | [ENV] Plastic Bottles | Polyeythlene terephthalate
USE-21-R1 | 175 -> 191 Lu [ N2O ] | 1.769395 | ICP | Environmental | Plastic Bottles | [ENV] Plastic Bottles | Polyeythlene terephthalate
USE-21-R1 | 101 Ru [ He ] | 5.981283 | ICP | Environmental | Plastic Bottles | [ENV] Plastic Bottles | Polyeythlene terephthalate
USE-21-R1 | 105 Pd [ He ] | 11.56131 | ICP | Environmental | Plastic Bottles | [ENV] Plastic Bottles | Polyeythlene terephthalate
USE-21-R1 | 195 Pt [ He ] | 10.77989 | ICP | Environmental | Plastic Bottles | [ENV] Plastic Bottles | Polyeythlene terephthalate
USE-21-R1 | 197 Au [ He ] | 32.46203 | ICP | Environmental | Plastic Bottles | [ENV] Plastic Bottles | Polyeythlene terephthalate
USE-21-R1 | 200 -> 200 Hg [ H2 ] | 0 | ICP | Environmental | Plastic Bottles | [ENV] Plastic Bottles | Polyeythlene terephthalate
USE-21-R1 | 202 -> 202 Hg [ H2 ] | 7.50662 | ICP | Environmental | Plastic Bottles | [ENV] Plastic Bottles | Polyeythlene terephthalate
USE-21-R1 | 205 Tl [ He ] | 0 | ICP | Environmental | Plastic Bottles | [ENV] Plastic Bottles | Polyeythlene terephthalate
USE-21-R1 | 206 Pb [ He ] | 359.5586 | ICP | Environmental | Plastic Bottles | [ENV] Plastic Bottles | Polyeythlene terephthalate
USE-21-R1 | 107 Ag [ He ] | 9.124083 | ICP | Environmental | Plastic Bottles | [ENV] Plastic Bottles | Polyeythlene terephthalate
USE-21-R1 | 208 Pb [ He ] | 356.3919 | ICP | Environmental | Plastic Bottles | [ENV] Plastic Bottles | Polyeythlene terephthalate
USE-21-R1 | 209 Bi [ He ] | 26.85703 | ICP | Environmental | Plastic Bottles | [ENV] Plastic Bottles | Polyeythlene terephthalate
USE-21-R1 | 232 Th [ He ] | 18.58849 | ICP | Environmental | Plastic Bottles | [ENV] Plastic Bottles | Polyeythlene terephthalate
USE-21-R1 | 238 U [ He ] | 13.09552 | ICP | Environmental | Plastic Bottles | [ENV] Plastic Bottles | Polyeythlene terephthalate
USE-21-R1 | 69 -> 69 Ga [ N2O ] | 22.93107 | ICP | Environmental | Plastic Bottles | [ENV] Plastic Bottles | Polyeythlene terephthalate
USE-21-R1 | 71 -> 71 Ga [ N2O ] | 50.48141 | ICP | Environmental | Plastic Bottles | [ENV] Plastic Bottles | Polyeythlene terephthalate
USE-21-R1 | 125 Te [ He ] | 0 | ICP | Environmental | Plastic Bottles | [ENV] Plastic Bottles | Polyeythlene terephthalate
USE-21-R1 | 137 -> 137 Ba [ N2O ] | 17018.41 | ICP | Environmental | Plastic Bottles | [ENV] Plastic Bottles | Polyeythlene terephthalate
USE-21-R2 | 27 -> 27 Al [ H2 ] | 209650.6 | ICP | Environmental | Plastic Bottles | [ENV] Plastic Bottles | Polyeythlene terephthalate
USE-21-R2 | 31 -> 47 P [ N2O ] | 36403.86 | ICP | Environmental | Plastic Bottles | [ENV] Plastic Bottles | Polyeythlene terephthalate
USE-21-R2 | 45 -> 61 Sc [ N2O ] | 48.63777 | ICP | Environmental | Plastic Bottles | [ENV] Plastic Bottles | Polyeythlene terephthalate
USE-21-R2 | 56 -> 56 Fe [ H2 ] | 163909.8 | ICP | Environmental | Plastic Bottles | [ENV] Plastic Bottles | Polyeythlene terephthalate
USE-21-R2 | 59 Co [ He ] | 14943.72 | ICP | Environmental | Plastic Bottles | [ENV] Plastic Bottles | Polyeythlene terephthalate
USE-21-R2 | 60 Ni [ He ] | 369.6163 | ICP | Environmental | Plastic Bottles | [ENV] Plastic Bottles | Polyeythlene terephthalate
USE-21-R2 | 65 Cu [ He ] | 513.3074 | ICP | Environmental | Plastic Bottles | [ENV] Plastic Bottles | Polyeythlene terephthalate
USE-21-R2 | 66 Zn [ He ] | 15997.28 | ICP | Environmental | Plastic Bottles | [ENV] Plastic Bottles | Polyeythlene terephthalate
USE-21-R2 | 78 -> 78 Se [ H2 ] | 0 | ICP | Environmental | Plastic Bottles | [ENV] Plastic Bottles | Polyeythlene terephthalate
USE-21-R2 | 85 Rb [ He ] | 222.3472 | ICP | Environmental | Plastic Bottles | [ENV] Plastic Bottles | Polyeythlene terephthalate
USE-21-R2 | 88 Sr [ He ] | 1625.24 | ICP | Environmental | Plastic Bottles | [ENV] Plastic Bottles | Polyeythlene terephthalate
USE-21-R2 | 89 -> 105 Y [ N2O ] | 899.2454 | ICP | Environmental | Plastic Bottles | [ENV] Plastic Bottles | Polyeythlene terephthalate
USE-21-R2 | 90 -> 106 Zr [ N2O ] | 25962.17 | ICP | Environmental | Plastic Bottles | [ENV] Plastic Bottles | Polyeythlene terephthalate
USE-21-R2 | 111 Cd [ He ] | 145.7075 | ICP | Environmental | Plastic Bottles | [ENV] Plastic Bottles | Polyeythlene terephthalate
USE-21-R2 | 121 Sb [ He ] | 333969.7 | ICP | Environmental | Plastic Bottles | [ENV] Plastic Bottles | Polyeythlene terephthalate
USE-21-R2 | 130 -> 130 Te [ N2O ] | 0 | ICP | Environmental | Plastic Bottles | [ENV] Plastic Bottles | Polyeythlene terephthalate
USE-21-R2 | 139 -> 155 La [ N2O ] | 63.14472 | ICP | Environmental | Plastic Bottles | [ENV] Plastic Bottles | Polyeythlene terephthalate
USE-21-R2 | 140 -> 156 Ce [ N2O ] | 126.9693 | ICP | Environmental | Plastic Bottles | [ENV] Plastic Bottles | Polyeythlene terephthalate
USE-21-R2 | 141 -> 157 Pr [ N2O ] | 14.13352 | ICP | Environmental | Plastic Bottles | [ENV] Plastic Bottles | Polyeythlene terephthalate
USE-21-R2 | 146 -> 162 Nd [ N2O ] | 55.23727 | ICP | Environmental | Plastic Bottles | [ENV] Plastic Bottles | Polyeythlene terephthalate
USE-21-R2 | 147 -> 163 Sm [ N2O ] | 17.97771 | ICP | Environmental | Plastic Bottles | [ENV] Plastic Bottles | Polyeythlene terephthalate
USE-21-R2 | 153 -> 169 Eu [ N2O ] | 4.564656 | ICP | Environmental | Plastic Bottles | [ENV] Plastic Bottles | Polyeythlene terephthalate
USE-21-R2 | 157 -> 173 Gd [ N2O ] | 13.24858 | ICP | Environmental | Plastic Bottles | [ENV] Plastic Bottles | Polyeythlene terephthalate
USE-21-R2 | 159 -> 175 Tb [ N2O ] | 1.994361 | ICP | Environmental | Plastic Bottles | [ENV] Plastic Bottles | Polyeythlene terephthalate
USE-21-R2 | 163 -> 179 Dy [ N2O ] | 12.04734 | ICP | Environmental | Plastic Bottles | [ENV] Plastic Bottles | Polyeythlene terephthalate
USE-21-R2 | 165 -> 181 Ho [ N2O ] | 2.394678 | ICP | Environmental | Plastic Bottles | [ENV] Plastic Bottles | Polyeythlene terephthalate
USE-21-R2 | 166 -> 182 Er [ N2O ] | 7.080903 | ICP | Environmental | Plastic Bottles | [ENV] Plastic Bottles | Polyeythlene terephthalate
USE-21-R2 | 169 -> 185 Tm [ N2O ] | 0.5102449 | ICP | Environmental | Plastic Bottles | [ENV] Plastic Bottles | Polyeythlene terephthalate
USE-21-R2 | 172 -> 188 Yb [ N2O ] | 5.542031 | ICP | Environmental | Plastic Bottles | [ENV] Plastic Bottles | Polyeythlene terephthalate
USE-21-R2 | 175 -> 191 Lu [ N2O ] | 1.271514 | ICP | Environmental | Plastic Bottles | [ENV] Plastic Bottles | Polyeythlene terephthalate
USE-21-R2 | 101 Ru [ He ] | 2.623543 | ICP | Environmental | Plastic Bottles | [ENV] Plastic Bottles | Polyeythlene terephthalate
USE-21-R2 | 105 Pd [ He ] | 17.60396 | ICP | Environmental | Plastic Bottles | [ENV] Plastic Bottles | Polyeythlene terephthalate
USE-21-R2 | 195 Pt [ He ] | 40.64932 | ICP | Environmental | Plastic Bottles | [ENV] Plastic Bottles | Polyeythlene terephthalate
USE-21-R2 | 197 Au [ He ] | 42.82327 | ICP | Environmental | Plastic Bottles | [ENV] Plastic Bottles | Polyeythlene terephthalate
USE-21-R2 | 200 -> 200 Hg [ H2 ] | 11.11124 | ICP | Environmental | Plastic Bottles | [ENV] Plastic Bottles | Polyeythlene terephthalate
USE-21-R2 | 202 -> 202 Hg [ H2 ] | 3.007158 | ICP | Environmental | Plastic Bottles | [ENV] Plastic Bottles | Polyeythlene terephthalate
USE-21-R2 | 205 Tl [ He ] | 0 | ICP | Environmental | Plastic Bottles | [ENV] Plastic Bottles | Polyeythlene terephthalate
USE-21-R2 | 206 Pb [ He ] | 322.1144 | ICP | Environmental | Plastic Bottles | [ENV] Plastic Bottles | Polyeythlene terephthalate
USE-21-R2 | 107 Ag [ He ] | 57.67078 | ICP | Environmental | Plastic Bottles | [ENV] Plastic Bottles | Polyeythlene terephthalate
USE-21-R2 | 208 Pb [ He ] | 332.0312 | ICP | Environmental | Plastic Bottles | [ENV] Plastic Bottles | Polyeythlene terephthalate
USE-21-R2 | 209 Bi [ He ] | 26.07003 | ICP | Environmental | Plastic Bottles | [ENV] Plastic Bottles | Polyeythlene terephthalate
USE-21-R2 | 232 Th [ He ] | 16.44523 | ICP | Environmental | Plastic Bottles | [ENV] Plastic Bottles | Polyeythlene terephthalate
USE-21-R2 | 238 U [ He ] | 12.82607 | ICP | Environmental | Plastic Bottles | [ENV] Plastic Bottles | Polyeythlene terephthalate
USE-21-R2 | 69 -> 69 Ga [ N2O ] | 18.6206 | ICP | Environmental | Plastic Bottles | [ENV] Plastic Bottles | Polyeythlene terephthalate
USE-21-R2 | 71 -> 71 Ga [ N2O ] | 43.98256 | ICP | Environmental | Plastic Bottles | [ENV] Plastic Bottles | Polyeythlene terephthalate
USE-21-R2 | 125 Te [ He ] | 0 | ICP | Environmental | Plastic Bottles | [ENV] Plastic Bottles | Polyeythlene terephthalate
USE-21-R2 | 137 -> 137 Ba [ N2O ] | 18946.3 | ICP | Environmental | Plastic Bottles | [ENV] Plastic Bottles | Polyeythlene terephthalate
USE-21-R3 | 27 -> 27 Al [ H2 ] | 284530.5 | ICP | Environmental | Plastic Bottles | [ENV] Plastic Bottles | Polyeythlene terephthalate
USE-21-R3 | 31 -> 47 P [ N2O ] | 38171.62 | ICP | Environmental | Plastic Bottles | [ENV] Plastic Bottles | Polyeythlene terephthalate
USE-21-R3 | 45 -> 61 Sc [ N2O ] | 62.78671 | ICP | Environmental | Plastic Bottles | [ENV] Plastic Bottles | Polyeythlene terephthalate
USE-21-R3 | 56 -> 56 Fe [ H2 ] | 222748.3 | ICP | Environmental | Plastic Bottles | [ENV] Plastic Bottles | Polyeythlene terephthalate
USE-21-R3 | 59 Co [ He ] | 14540.43 | ICP | Environmental | Plastic Bottles | [ENV] Plastic Bottles | Polyeythlene terephthalate
USE-21-R3 | 60 Ni [ He ] | 462.6377 | ICP | Environmental | Plastic Bottles | [ENV] Plastic Bottles | Polyeythlene terephthalate
USE-21-R3 | 65 Cu [ He ] | 565.0963 | ICP | Environmental | Plastic Bottles | [ENV] Plastic Bottles | Polyeythlene terephthalate
USE-21-R3 | 66 Zn [ He ] | 23137.3 | ICP | Environmental | Plastic Bottles | [ENV] Plastic Bottles | Polyeythlene terephthalate
USE-21-R3 | 78 -> 78 Se [ H2 ] | 10.56423 | ICP | Environmental | Plastic Bottles | [ENV] Plastic Bottles | Polyeythlene terephthalate
USE-21-R3 | 85 Rb [ He ] | 297.836 | ICP | Environmental | Plastic Bottles | [ENV] Plastic Bottles | Polyeythlene terephthalate
USE-21-R3 | 88 Sr [ He ] | 2014.704 | ICP | Environmental | Plastic Bottles | [ENV] Plastic Bottles | Polyeythlene terephthalate
USE-21-R3 | 89 -> 105 Y [ N2O ] | 178.3037 | ICP | Environmental | Plastic Bottles | [ENV] Plastic Bottles | Polyeythlene terephthalate
USE-21-R3 | 90 -> 106 Zr [ N2O ] | 3518.064 | ICP | Environmental | Plastic Bottles | [ENV] Plastic Bottles | Polyeythlene terephthalate
USE-21-R3 | 111 Cd [ He ] | 13.48383 | ICP | Environmental | Plastic Bottles | [ENV] Plastic Bottles | Polyeythlene terephthalate
USE-21-R3 | 121 Sb [ He ] | 307806.2 | ICP | Environmental | Plastic Bottles | [ENV] Plastic Bottles | Polyeythlene terephthalate
USE-21-R3 | 130 -> 130 Te [ N2O ] | 0 | ICP | Environmental | Plastic Bottles | [ENV] Plastic Bottles | Polyeythlene terephthalate
USE-21-R3 | 139 -> 155 La [ N2O ] | 88.83466 | ICP | Environmental | Plastic Bottles | [ENV] Plastic Bottles | Polyeythlene terephthalate
USE-21-R3 | 140 -> 156 Ce [ N2O ] | 173.7476 | ICP | Environmental | Plastic Bottles | [ENV] Plastic Bottles | Polyeythlene terephthalate
USE-21-R3 | 141 -> 157 Pr [ N2O ] | 20.82321 | ICP | Environmental | Plastic Bottles | [ENV] Plastic Bottles | Polyeythlene terephthalate
USE-21-R3 | 146 -> 162 Nd [ N2O ] | 79.65421 | ICP | Environmental | Plastic Bottles | [ENV] Plastic Bottles | Polyeythlene terephthalate
USE-21-R3 | 147 -> 163 Sm [ N2O ] | 18.88447 | ICP | Environmental | Plastic Bottles | [ENV] Plastic Bottles | Polyeythlene terephthalate
USE-21-R3 | 153 -> 169 Eu [ N2O ] | 4.765253 | ICP | Environmental | Plastic Bottles | [ENV] Plastic Bottles | Polyeythlene terephthalate
USE-21-R3 | 157 -> 173 Gd [ N2O ] | 17.38744 | ICP | Environmental | Plastic Bottles | [ENV] Plastic Bottles | Polyeythlene terephthalate
USE-21-R3 | 159 -> 175 Tb [ N2O ] | 2.196484 | ICP | Environmental | Plastic Bottles | [ENV] Plastic Bottles | Polyeythlene terephthalate
USE-21-R3 | 163 -> 179 Dy [ N2O ] | 17.63743 | ICP | Environmental | Plastic Bottles | [ENV] Plastic Bottles | Polyeythlene terephthalate
USE-21-R3 | 165 -> 181 Ho [ N2O ] | 3.621606 | ICP | Environmental | Plastic Bottles | [ENV] Plastic Bottles | Polyeythlene terephthalate
USE-21-R3 | 166 -> 182 Er [ N2O ] | 8.964668 | ICP | Environmental | Plastic Bottles | [ENV] Plastic Bottles | Polyeythlene terephthalate
USE-21-R3 | 169 -> 185 Tm [ N2O ] | 1.472393 | ICP | Environmental | Plastic Bottles | [ENV] Plastic Bottles | Polyeythlene terephthalate
USE-21-R3 | 172 -> 188 Yb [ N2O ] | 7.354894 | ICP | Environmental | Plastic Bottles | [ENV] Plastic Bottles | Polyeythlene terephthalate
USE-21-R3 | 175 -> 191 Lu [ N2O ] | 1.261285 | ICP | Environmental | Plastic Bottles | [ENV] Plastic Bottles | Polyeythlene terephthalate
USE-21-R3 | 101 Ru [ He ] | 2.407919 | ICP | Environmental | Plastic Bottles | [ENV] Plastic Bottles | Polyeythlene terephthalate
USE-21-R3 | 105 Pd [ He ] | 9.461782 | ICP | Environmental | Plastic Bottles | [ENV] Plastic Bottles | Polyeythlene terephthalate
USE-21-R3 | 195 Pt [ He ] | 3.119353 | ICP | Environmental | Plastic Bottles | [ENV] Plastic Bottles | Polyeythlene terephthalate
USE-21-R3 | 197 Au [ He ] | 17.26721 | ICP | Environmental | Plastic Bottles | [ENV] Plastic Bottles | Polyeythlene terephthalate
USE-21-R3 | 200 -> 200 Hg [ H2 ] | 5.097863 | ICP | Environmental | Plastic Bottles | [ENV] Plastic Bottles | Polyeythlene terephthalate
USE-21-R3 | 202 -> 202 Hg [ H2 ] | 2.913813 | ICP | Environmental | Plastic Bottles | [ENV] Plastic Bottles | Polyeythlene terephthalate
USE-21-R3 | 205 Tl [ He ] | 0 | ICP | Environmental | Plastic Bottles | [ENV] Plastic Bottles | Polyeythlene terephthalate
USE-21-R3 | 206 Pb [ He ] | 1313.98 | ICP | Environmental | Plastic Bottles | [ENV] Plastic Bottles | Polyeythlene terephthalate
USE-21-R3 | 107 Ag [ He ] | 10.19273 | ICP | Environmental | Plastic Bottles | [ENV] Plastic Bottles | Polyeythlene terephthalate
USE-21-R3 | 208 Pb [ He ] | 1283.415 | ICP | Environmental | Plastic Bottles | [ENV] Plastic Bottles | Polyeythlene terephthalate
USE-21-R3 | 209 Bi [ He ] | 92.16209 | ICP | Environmental | Plastic Bottles | [ENV] Plastic Bottles | Polyeythlene terephthalate
USE-21-R3 | 232 Th [ He ] | 22.1184 | ICP | Environmental | Plastic Bottles | [ENV] Plastic Bottles | Polyeythlene terephthalate
USE-21-R3 | 238 U [ He ] | 15.10686 | ICP | Environmental | Plastic Bottles | [ENV] Plastic Bottles | Polyeythlene terephthalate
USE-21-R3 | 69 -> 69 Ga [ N2O ] | 36.89054 | ICP | Environmental | Plastic Bottles | [ENV] Plastic Bottles | Polyeythlene terephthalate
USE-21-R3 | 71 -> 71 Ga [ N2O ] | 62.61351 | ICP | Environmental | Plastic Bottles | [ENV] Plastic Bottles | Polyeythlene terephthalate
USE-21-R3 | 125 Te [ He ] | 0 | ICP | Environmental | Plastic Bottles | [ENV] Plastic Bottles | Polyeythlene terephthalate
USE-21-R3 | 137 -> 137 Ba [ N2O ] | 19046 | ICP | Environmental | Plastic Bottles | [ENV] Plastic Bottles | Polyeythlene terephthalate
USSB-23-R1 | 27 -> 27 Al [ H2 ] | 3314472.3 | ICP | Store-Bought | Plastic Cord | Plastic Cord 1 | Rubber
USSB-23-R1 | 31 -> 47 P [ N2O ] | 87085.9 | ICP | Store-Bought | Plastic Cord | Plastic Cord 1 | Rubber
USSB-23-R1 | 45 -> 61 Sc [ N2O ] | 1436.717 | ICP | Store-Bought | Plastic Cord | Plastic Cord 1 | Rubber
USSB-23-R1 | 56 -> 56 Fe [ H2 ] | 1298167.0 | ICP | Store-Bought | Plastic Cord | Plastic Cord 1 | Rubber
USSB-23-R1 | 59 Co [ He ] | 439.8488 | ICP | Store-Bought | Plastic Cord | Plastic Cord 1 | Rubber
USSB-23-R1 | 60 Ni [ He ] | 2667.191 | ICP | Store-Bought | Plastic Cord | Plastic Cord 1 | Rubber
USSB-23-R1 | 65 Cu [ He ] | 48852.73 | ICP | Store-Bought | Plastic Cord | Plastic Cord 1 | Rubber
USSB-23-R1 | 66 Zn [ He ] | 2851732.3 | ICP | Store-Bought | Plastic Cord | Plastic Cord 1 | Rubber
USSB-23-R1 | 78 -> 78 Se [ H2 ] | 72.76313 | ICP | Store-Bought | Plastic Cord | Plastic Cord 1 | Rubber
USSB-23-R1 | 85 Rb [ He ] | 4042.03 | ICP | Store-Bought | Plastic Cord | Plastic Cord 1 | Rubber
USSB-23-R1 | 88 Sr [ He ] | 252761.3 | ICP | Store-Bought | Plastic Cord | Plastic Cord 1 | Rubber
USSB-23-R1 | 89 -> 105 Y [ N2O ] | 2693.423 | ICP | Store-Bought | Plastic Cord | Plastic Cord 1 | Rubber
USSB-23-R1 | 90 -> 106 Zr [ N2O ] | 4302.105 | ICP | Store-Bought | Plastic Cord | Plastic Cord 1 | Rubber
USSB-23-R1 | 111 Cd [ He ] | 200.0221 | ICP | Store-Bought | Plastic Cord | Plastic Cord 1 | Rubber
USSB-23-R1 | 121 Sb [ He ] | 290.0382 | ICP | Store-Bought | Plastic Cord | Plastic Cord 1 | Rubber
USSB-23-R1 | 130 -> 130 Te [ N2O ] | 21.81297 | ICP | Store-Bought | Plastic Cord | Plastic Cord 1 | Rubber
USSB-23-R1 | 139 -> 155 La [ N2O ] | 1563.441 | ICP | Store-Bought | Plastic Cord | Plastic Cord 1 | Rubber
USSB-23-R1 | 140 -> 156 Ce [ N2O ] | 2818.718 | ICP | Store-Bought | Plastic Cord | Plastic Cord 1 | Rubber
USSB-23-R1 | 141 -> 157 Pr [ N2O ] | 336.5616 | ICP | Store-Bought | Plastic Cord | Plastic Cord 1 | Rubber
USSB-23-R1 | 146 -> 162 Nd [ N2O ] | 1364.884 | ICP | Store-Bought | Plastic Cord | Plastic Cord 1 | Rubber
USSB-23-R1 | 147 -> 163 Sm [ N2O ] | 283.6663 | ICP | Store-Bought | Plastic Cord | Plastic Cord 1 | Rubber
USSB-23-R1 | 153 -> 169 Eu [ N2O ] | 48.99015 | ICP | Store-Bought | Plastic Cord | Plastic Cord 1 | Rubber
USSB-23-R1 | 157 -> 173 Gd [ N2O ] | 284.8468 | ICP | Store-Bought | Plastic Cord | Plastic Cord 1 | Rubber
USSB-23-R1 | 159 -> 175 Tb [ N2O ] | 42.08229 | ICP | Store-Bought | Plastic Cord | Plastic Cord 1 | Rubber
USSB-23-R1 | 163 -> 179 Dy [ N2O ] | 292.8189 | ICP | Store-Bought | Plastic Cord | Plastic Cord 1 | Rubber
USSB-23-R1 | 165 -> 181 Ho [ N2O ] | 60.39398 | ICP | Store-Bought | Plastic Cord | Plastic Cord 1 | Rubber
USSB-23-R1 | 166 -> 182 Er [ N2O ] | 193.1977 | ICP | Store-Bought | Plastic Cord | Plastic Cord 1 | Rubber
USSB-23-R1 | 169 -> 185 Tm [ N2O ] | 27.31701 | ICP | Store-Bought | Plastic Cord | Plastic Cord 1 | Rubber
USSB-23-R1 | 172 -> 188 Yb [ N2O ] | 182.6892 | ICP | Store-Bought | Plastic Cord | Plastic Cord 1 | Rubber
USSB-23-R1 | 175 -> 191 Lu [ N2O ] | 25.43488 | ICP | Store-Bought | Plastic Cord | Plastic Cord 1 | Rubber
USSB-23-R1 | 101 Ru [ He ] | 8.157156 | ICP | Store-Bought | Plastic Cord | Plastic Cord 1 | Rubber
USSB-23-R1 | 105 Pd [ He ] | 870.0957 | ICP | Store-Bought | Plastic Cord | Plastic Cord 1 | Rubber
USSB-23-R1 | 195 Pt [ He ] | 9.126899 | ICP | Store-Bought | Plastic Cord | Plastic Cord 1 | Rubber
USSB-23-R1 | 197 Au [ He ] | 13.72332 | ICP | Store-Bought | Plastic Cord | Plastic Cord 1 | Rubber
USSB-23-R1 | 200 -> 200 Hg [ H2 ] | 7.361684 | ICP | Store-Bought | Plastic Cord | Plastic Cord 1 | Rubber
USSB-23-R1 | 202 -> 202 Hg [ H2 ] | 13.3637 | ICP | Store-Bought | Plastic Cord | Plastic Cord 1 | Rubber
USSB-23-R1 | 205 Tl [ He ] | 29.80335 | ICP | Store-Bought | Plastic Cord | Plastic Cord 1 | Rubber
USSB-23-R1 | 206 Pb [ He ] | 1245.325 | ICP | Store-Bought | Plastic Cord | Plastic Cord 1 | Rubber
USSB-23-R1 | 107 Ag [ He ] | 20.2635 | ICP | Store-Bought | Plastic Cord | Plastic Cord 1 | Rubber
USSB-23-R1 | 208 Pb [ He ] | 1084.003 | ICP | Store-Bought | Plastic Cord | Plastic Cord 1 | Rubber
USSB-23-R1 | 209 Bi [ He ] | 84.41114 | ICP | Store-Bought | Plastic Cord | Plastic Cord 1 | Rubber
USSB-23-R1 | 232 Th [ He ] | 325.2442 | ICP | Store-Bought | Plastic Cord | Plastic Cord 1 | Rubber
USSB-23-R1 | 238 U [ He ] | 863.3723 | ICP | Store-Bought | Plastic Cord | Plastic Cord 1 | Rubber
USSB-23-R1 | 69 -> 69 Ga [ N2O ] | 737.0285 | ICP | Store-Bought | Plastic Cord | Plastic Cord 1 | Rubber
USSB-23-R1 | 71 -> 71 Ga [ N2O ] | 636.3492 | ICP | Store-Bought | Plastic Cord | Plastic Cord 1 | Rubber
USSB-23-R1 | 125 Te [ He ] | 49.13626 | ICP | Store-Bought | Plastic Cord | Plastic Cord 1 | Rubber
USSB-23-R1 | 137 -> 137 Ba [ N2O ] | 83811.12 | ICP | Store-Bought | Plastic Cord | Plastic Cord 1 | Rubber
USSB-23-R2 | 27 -> 27 Al [ H2 ] | 3324754.6 | ICP | Store-Bought | Plastic Cord | Plastic Cord 1 | Rubber
USSB-23-R2 | 31 -> 47 P [ N2O ] | 85467 | ICP | Store-Bought | Plastic Cord | Plastic Cord 1 | Rubber
USSB-23-R2 | 45 -> 61 Sc [ N2O ] | 1486.725 | ICP | Store-Bought | Plastic Cord | Plastic Cord 1 | Rubber
USSB-23-R2 | 56 -> 56 Fe [ H2 ] | 1267521.3 | ICP | Store-Bought | Plastic Cord | Plastic Cord 1 | Rubber
USSB-23-R2 | 59 Co [ He ] | 406.4215 | ICP | Store-Bought | Plastic Cord | Plastic Cord 1 | Rubber
USSB-23-R2 | 60 Ni [ He ] | 2417.605 | ICP | Store-Bought | Plastic Cord | Plastic Cord 1 | Rubber
USSB-23-R2 | 65 Cu [ He ] | 50102.94 | ICP | Store-Bought | Plastic Cord | Plastic Cord 1 | Rubber
USSB-23-R2 | 66 Zn [ He ] | 2484986.1 | ICP | Store-Bought | Plastic Cord | Plastic Cord 1 | Rubber
USSB-23-R2 | 78 -> 78 Se [ H2 ] | 61.45975 | ICP | Store-Bought | Plastic Cord | Plastic Cord 1 | Rubber
USSB-23-R2 | 85 Rb [ He ] | 3491.924 | ICP | Store-Bought | Plastic Cord | Plastic Cord 1 | Rubber
USSB-23-R2 | 88 Sr [ He ] | 230749.5 | ICP | Store-Bought | Plastic Cord | Plastic Cord 1 | Rubber
USSB-23-R2 | 89 -> 105 Y [ N2O ] | 2481.616 | ICP | Store-Bought | Plastic Cord | Plastic Cord 1 | Rubber
USSB-23-R2 | 90 -> 106 Zr [ N2O ] | 4006.624 | ICP | Store-Bought | Plastic Cord | Plastic Cord 1 | Rubber
USSB-23-R2 | 111 Cd [ He ] | 201.8187 | ICP | Store-Bought | Plastic Cord | Plastic Cord 1 | Rubber
USSB-23-R2 | 121 Sb [ He ] | 235.0345 | ICP | Store-Bought | Plastic Cord | Plastic Cord 1 | Rubber
USSB-23-R2 | 130 -> 130 Te [ N2O ] | 16.81735 | ICP | Store-Bought | Plastic Cord | Plastic Cord 1 | Rubber
USSB-23-R2 | 139 -> 155 La [ N2O ] | 1483.078 | ICP | Store-Bought | Plastic Cord | Plastic Cord 1 | Rubber
USSB-23-R2 | 140 -> 156 Ce [ N2O ] | 2578.923 | ICP | Store-Bought | Plastic Cord | Plastic Cord 1 | Rubber
USSB-23-R2 | 141 -> 157 Pr [ N2O ] | 325.4617 | ICP | Store-Bought | Plastic Cord | Plastic Cord 1 | Rubber
USSB-23-R2 | 146 -> 162 Nd [ N2O ] | 1278.844 | ICP | Store-Bought | Plastic Cord | Plastic Cord 1 | Rubber
USSB-23-R2 | 147 -> 163 Sm [ N2O ] | 272.267 | ICP | Store-Bought | Plastic Cord | Plastic Cord 1 | Rubber
USSB-23-R2 | 153 -> 169 Eu [ N2O ] | 50.23745 | ICP | Store-Bought | Plastic Cord | Plastic Cord 1 | Rubber
USSB-23-R2 | 157 -> 173 Gd [ N2O ] | 275.661 | ICP | Store-Bought | Plastic Cord | Plastic Cord 1 | Rubber
USSB-23-R2 | 159 -> 175 Tb [ N2O ] | 39.04885 | ICP | Store-Bought | Plastic Cord | Plastic Cord 1 | Rubber
USSB-23-R2 | 163 -> 179 Dy [ N2O ] | 278.0798 | ICP | Store-Bought | Plastic Cord | Plastic Cord 1 | Rubber
USSB-23-R2 | 165 -> 181 Ho [ N2O ] | 56.52111 | ICP | Store-Bought | Plastic Cord | Plastic Cord 1 | Rubber
USSB-23-R2 | 166 -> 182 Er [ N2O ] | 179.3624 | ICP | Store-Bought | Plastic Cord | Plastic Cord 1 | Rubber
USSB-23-R2 | 169 -> 185 Tm [ N2O ] | 26.35077 | ICP | Store-Bought | Plastic Cord | Plastic Cord 1 | Rubber
USSB-23-R2 | 172 -> 188 Yb [ N2O ] | 154.6139 | ICP | Store-Bought | Plastic Cord | Plastic Cord 1 | Rubber
USSB-23-R2 | 175 -> 191 Lu [ N2O ] | 23.31071 | ICP | Store-Bought | Plastic Cord | Plastic Cord 1 | Rubber
USSB-23-R2 | 101 Ru [ He ] | 6.244098 | ICP | Store-Bought | Plastic Cord | Plastic Cord 1 | Rubber
USSB-23-R2 | 105 Pd [ He ] | 800.364 | ICP | Store-Bought | Plastic Cord | Plastic Cord 1 | Rubber
USSB-23-R2 | 195 Pt [ He ] | 17.45683 | ICP | Store-Bought | Plastic Cord | Plastic Cord 1 | Rubber
USSB-23-R2 | 197 Au [ He ] | 25.86322 | ICP | Store-Bought | Plastic Cord | Plastic Cord 1 | Rubber
USSB-23-R2 | 200 -> 200 Hg [ H2 ] | 6.29783 | ICP | Store-Bought | Plastic Cord | Plastic Cord 1 | Rubber
USSB-23-R2 | 202 -> 202 Hg [ H2 ] | 7.394979 | ICP | Store-Bought | Plastic Cord | Plastic Cord 1 | Rubber
USSB-23-R2 | 205 Tl [ He ] | 30.61123 | ICP | Store-Bought | Plastic Cord | Plastic Cord 1 | Rubber
USSB-23-R2 | 206 Pb [ He ] | 1146.819 | ICP | Store-Bought | Plastic Cord | Plastic Cord 1 | Rubber
USSB-23-R2 | 107 Ag [ He ] | 18.94302 | ICP | Store-Bought | Plastic Cord | Plastic Cord 1 | Rubber
USSB-23-R2 | 208 Pb [ He ] | 1029.527 | ICP | Store-Bought | Plastic Cord | Plastic Cord 1 | Rubber
USSB-23-R2 | 209 Bi [ He ] | 61.30542 | ICP | Store-Bought | Plastic Cord | Plastic Cord 1 | Rubber
USSB-23-R2 | 232 Th [ He ] | 309.6539 | ICP | Store-Bought | Plastic Cord | Plastic Cord 1 | Rubber
USSB-23-R2 | 238 U [ He ] | 872.6526 | ICP | Store-Bought | Plastic Cord | Plastic Cord 1 | Rubber
USSB-23-R2 | 69 -> 69 Ga [ N2O ] | 658.4642 | ICP | Store-Bought | Plastic Cord | Plastic Cord 1 | Rubber
USSB-23-R2 | 71 -> 71 Ga [ N2O ] | 580.4384 | ICP | Store-Bought | Plastic Cord | Plastic Cord 1 | Rubber
USSB-23-R2 | 125 Te [ He ] | 7.685843 | ICP | Store-Bought | Plastic Cord | Plastic Cord 1 | Rubber
USSB-23-R2 | 137 -> 137 Ba [ N2O ] | 76721.09 | ICP | Store-Bought | Plastic Cord | Plastic Cord 1 | Rubber
USSB-23-R3 | 27 -> 27 Al [ H2 ] | 3555463.5 | ICP | Store-Bought | Plastic Cord | Plastic Cord 1 | Rubber
USSB-23-R3 | 31 -> 47 P [ N2O ] | 88130.8 | ICP | Store-Bought | Plastic Cord | Plastic Cord 1 | Rubber
USSB-23-R3 | 45 -> 61 Sc [ N2O ] | 1598.318 | ICP | Store-Bought | Plastic Cord | Plastic Cord 1 | Rubber
USSB-23-R3 | 56 -> 56 Fe [ H2 ] | 1330400.3 | ICP | Store-Bought | Plastic Cord | Plastic Cord 1 | Rubber
USSB-23-R3 | 59 Co [ He ] | 438.2313 | ICP | Store-Bought | Plastic Cord | Plastic Cord 1 | Rubber
USSB-23-R3 | 60 Ni [ He ] | 2548.292 | ICP | Store-Bought | Plastic Cord | Plastic Cord 1 | Rubber
USSB-23-R3 | 65 Cu [ He ] | 49154.5 | ICP | Store-Bought | Plastic Cord | Plastic Cord 1 | Rubber
USSB-23-R3 | 66 Zn [ He ] | 2651798.1 | ICP | Store-Bought | Plastic Cord | Plastic Cord 1 | Rubber
USSB-23-R3 | 78 -> 78 Se [ H2 ] | 89.67542 | ICP | Store-Bought | Plastic Cord | Plastic Cord 1 | Rubber
USSB-23-R3 | 85 Rb [ He ] | 3915.838 | ICP | Store-Bought | Plastic Cord | Plastic Cord 1 | Rubber
USSB-23-R3 | 88 Sr [ He ] | 244993 | ICP | Store-Bought | Plastic Cord | Plastic Cord 1 | Rubber
USSB-23-R3 | 89 -> 105 Y [ N2O ] | 2662.82 | ICP | Store-Bought | Plastic Cord | Plastic Cord 1 | Rubber
USSB-23-R3 | 90 -> 106 Zr [ N2O ] | 4081.001 | ICP | Store-Bought | Plastic Cord | Plastic Cord 1 | Rubber
USSB-23-R3 | 111 Cd [ He ] | 176.1661 | ICP | Store-Bought | Plastic Cord | Plastic Cord 1 | Rubber
USSB-23-R3 | 121 Sb [ He ] | 213.3975 | ICP | Store-Bought | Plastic Cord | Plastic Cord 1 | Rubber
USSB-23-R3 | 130 -> 130 Te [ N2O ] | 20.28089 | ICP | Store-Bought | Plastic Cord | Plastic Cord 1 | Rubber
USSB-23-R3 | 139 -> 155 La [ N2O ] | 1623.016 | ICP | Store-Bought | Plastic Cord | Plastic Cord 1 | Rubber
USSB-23-R3 | 140 -> 156 Ce [ N2O ] | 2938.003 | ICP | Store-Bought | Plastic Cord | Plastic Cord 1 | Rubber
USSB-23-R3 | 141 -> 157 Pr [ N2O ] | 353.0462 | ICP | Store-Bought | Plastic Cord | Plastic Cord 1 | Rubber
USSB-23-R3 | 146 -> 162 Nd [ N2O ] | 1408.092 | ICP | Store-Bought | Plastic Cord | Plastic Cord 1 | Rubber
USSB-23-R3 | 147 -> 163 Sm [ N2O ] | 293.3274 | ICP | Store-Bought | Plastic Cord | Plastic Cord 1 | Rubber
USSB-23-R3 | 153 -> 169 Eu [ N2O ] | 56.49201 | ICP | Store-Bought | Plastic Cord | Plastic Cord 1 | Rubber
USSB-23-R3 | 157 -> 173 Gd [ N2O ] | 303.3364 | ICP | Store-Bought | Plastic Cord | Plastic Cord 1 | Rubber
USSB-23-R3 | 159 -> 175 Tb [ N2O ] | 45.11331 | ICP | Store-Bought | Plastic Cord | Plastic Cord 1 | Rubber
USSB-23-R3 | 163 -> 179 Dy [ N2O ] | 326.0086 | ICP | Store-Bought | Plastic Cord | Plastic Cord 1 | Rubber
USSB-23-R3 | 165 -> 181 Ho [ N2O ] | 65.17648 | ICP | Store-Bought | Plastic Cord | Plastic Cord 1 | Rubber
USSB-23-R3 | 166 -> 182 Er [ N2O ] | 201.5604 | ICP | Store-Bought | Plastic Cord | Plastic Cord 1 | Rubber
USSB-23-R3 | 169 -> 185 Tm [ N2O ] | 26.4825 | ICP | Store-Bought | Plastic Cord | Plastic Cord 1 | Rubber
USSB-23-R3 | 172 -> 188 Yb [ N2O ] | 177.038 | ICP | Store-Bought | Plastic Cord | Plastic Cord 1 | Rubber
USSB-23-R3 | 175 -> 191 Lu [ N2O ] | 24.47995 | ICP | Store-Bought | Plastic Cord | Plastic Cord 1 | Rubber
USSB-23-R3 | 101 Ru [ He ] | 5.692979 | ICP | Store-Bought | Plastic Cord | Plastic Cord 1 | Rubber
USSB-23-R3 | 105 Pd [ He ] | 831.8552 | ICP | Store-Bought | Plastic Cord | Plastic Cord 1 | Rubber
USSB-23-R3 | 195 Pt [ He ] | 8.915935 | ICP | Store-Bought | Plastic Cord | Plastic Cord 1 | Rubber
USSB-23-R3 | 197 Au [ He ] | 9.104069 | ICP | Store-Bought | Plastic Cord | Plastic Cord 1 | Rubber
USSB-23-R3 | 200 -> 200 Hg [ H2 ] | 6.223852 | ICP | Store-Bought | Plastic Cord | Plastic Cord 1 | Rubber
USSB-23-R3 | 202 -> 202 Hg [ H2 ] | 13.90624 | ICP | Store-Bought | Plastic Cord | Plastic Cord 1 | Rubber
USSB-23-R3 | 205 Tl [ He ] | 35.59855 | ICP | Store-Bought | Plastic Cord | Plastic Cord 1 | Rubber
USSB-23-R3 | 206 Pb [ He ] | 1604.521 | ICP | Store-Bought | Plastic Cord | Plastic Cord 1 | Rubber
USSB-23-R3 | 107 Ag [ He ] | 20.36205 | ICP | Store-Bought | Plastic Cord | Plastic Cord 1 | Rubber
USSB-23-R3 | 208 Pb [ He ] | 1462.488 | ICP | Store-Bought | Plastic Cord | Plastic Cord 1 | Rubber
USSB-23-R3 | 209 Bi [ He ] | 101.0386 | ICP | Store-Bought | Plastic Cord | Plastic Cord 1 | Rubber
USSB-23-R3 | 232 Th [ He ] | 344.6551 | ICP | Store-Bought | Plastic Cord | Plastic Cord 1 | Rubber
USSB-23-R3 | 238 U [ He ] | 869.9356 | ICP | Store-Bought | Plastic Cord | Plastic Cord 1 | Rubber
USSB-23-R3 | 69 -> 69 Ga [ N2O ] | 722.4104 | ICP | Store-Bought | Plastic Cord | Plastic Cord 1 | Rubber
USSB-23-R3 | 71 -> 71 Ga [ N2O ] | 627.8887 | ICP | Store-Bought | Plastic Cord | Plastic Cord 1 | Rubber
USSB-23-R3 | 125 Te [ He ] | 23.18796 | ICP | Store-Bought | Plastic Cord | Plastic Cord 1 | Rubber
USSB-23-R3 | 137 -> 137 Ba [ N2O ] | 77302.38 | ICP | Store-Bought | Plastic Cord | Plastic Cord 1 | Rubber
USSB-24-R1 | 27 -> 27 Al [ H2 ] | 1758023.9 | ICP | Store-Bought | Plastic Cord | Plastic Cord 2 | Polyeythlene terephthalate
USSB-24-R1 | 31 -> 47 P [ N2O ] | 8444.77 | ICP | Store-Bought | Plastic Cord | Plastic Cord 2 | Polyeythlene terephthalate
USSB-24-R1 | 45 -> 61 Sc [ N2O ] | 265.0704 | ICP | Store-Bought | Plastic Cord | Plastic Cord 2 | Polyeythlene terephthalate
USSB-24-R1 | 56 -> 56 Fe [ H2 ] | 23957.55 | ICP | Store-Bought | Plastic Cord | Plastic Cord 2 | Polyeythlene terephthalate
USSB-24-R1 | 59 Co [ He ] | 60.61791 | ICP | Store-Bought | Plastic Cord | Plastic Cord 2 | Polyeythlene terephthalate
USSB-24-R1 | 60 Ni [ He ] | 545.5536 | ICP | Store-Bought | Plastic Cord | Plastic Cord 2 | Polyeythlene terephthalate
USSB-24-R1 | 65 Cu [ He ] | 163311.7 | ICP | Store-Bought | Plastic Cord | Plastic Cord 2 | Polyeythlene terephthalate
USSB-24-R1 | 66 Zn [ He ] | 3230.974 | ICP | Store-Bought | Plastic Cord | Plastic Cord 2 | Polyeythlene terephthalate
USSB-24-R1 | 78 -> 78 Se [ H2 ] | 5.449786 | ICP | Store-Bought | Plastic Cord | Plastic Cord 2 | Polyeythlene terephthalate
USSB-24-R1 | 85 Rb [ He ] | 1292.805 | ICP | Store-Bought | Plastic Cord | Plastic Cord 2 | Polyeythlene terephthalate
USSB-24-R1 | 88 Sr [ He ] | 1372.854 | ICP | Store-Bought | Plastic Cord | Plastic Cord 2 | Polyeythlene terephthalate
USSB-24-R1 | 89 -> 105 Y [ N2O ] | 448.1892 | ICP | Store-Bought | Plastic Cord | Plastic Cord 2 | Polyeythlene terephthalate
USSB-24-R1 | 90 -> 106 Zr [ N2O ] | 1287.789 | ICP | Store-Bought | Plastic Cord | Plastic Cord 2 | Polyeythlene terephthalate
USSB-24-R1 | 111 Cd [ He ] | 6.43536 | ICP | Store-Bought | Plastic Cord | Plastic Cord 2 | Polyeythlene terephthalate
USSB-24-R1 | 121 Sb [ He ] | 240930.4 | ICP | Store-Bought | Plastic Cord | Plastic Cord 2 | Polyeythlene terephthalate
USSB-24-R1 | 130 -> 130 Te [ N2O ] | 0 | ICP | Store-Bought | Plastic Cord | Plastic Cord 2 | Polyeythlene terephthalate
USSB-24-R1 | 139 -> 155 La [ N2O ] | 4019.765 | ICP | Store-Bought | Plastic Cord | Plastic Cord 2 | Polyeythlene terephthalate
USSB-24-R1 | 140 -> 156 Ce [ N2O ] | 7144.51 | ICP | Store-Bought | Plastic Cord | Plastic Cord 2 | Polyeythlene terephthalate
USSB-24-R1 | 141 -> 157 Pr [ N2O ] | 146.5755 | ICP | Store-Bought | Plastic Cord | Plastic Cord 2 | Polyeythlene terephthalate
USSB-24-R1 | 146 -> 162 Nd [ N2O ] | 557.6244 | ICP | Store-Bought | Plastic Cord | Plastic Cord 2 | Polyeythlene terephthalate
USSB-24-R1 | 147 -> 163 Sm [ N2O ] | 93.94928 | ICP | Store-Bought | Plastic Cord | Plastic Cord 2 | Polyeythlene terephthalate
USSB-24-R1 | 153 -> 169 Eu [ N2O ] | 21.63331 | ICP | Store-Bought | Plastic Cord | Plastic Cord 2 | Polyeythlene terephthalate
USSB-24-R1 | 157 -> 173 Gd [ N2O ] | 79.82129 | ICP | Store-Bought | Plastic Cord | Plastic Cord 2 | Polyeythlene terephthalate
USSB-24-R1 | 159 -> 175 Tb [ N2O ] | 9.957373 | ICP | Store-Bought | Plastic Cord | Plastic Cord 2 | Polyeythlene terephthalate
USSB-24-R1 | 163 -> 179 Dy [ N2O ] | 73.40771 | ICP | Store-Bought | Plastic Cord | Plastic Cord 2 | Polyeythlene terephthalate
USSB-24-R1 | 165 -> 181 Ho [ N2O ] | 12.35799 | ICP | Store-Bought | Plastic Cord | Plastic Cord 2 | Polyeythlene terephthalate
USSB-24-R1 | 166 -> 182 Er [ N2O ] | 37.30237 | ICP | Store-Bought | Plastic Cord | Plastic Cord 2 | Polyeythlene terephthalate
USSB-24-R1 | 169 -> 185 Tm [ N2O ] | 4.634412 | ICP | Store-Bought | Plastic Cord | Plastic Cord 2 | Polyeythlene terephthalate
USSB-24-R1 | 172 -> 188 Yb [ N2O ] | 40.517 | ICP | Store-Bought | Plastic Cord | Plastic Cord 2 | Polyeythlene terephthalate
USSB-24-R1 | 175 -> 191 Lu [ N2O ] | 5.254059 | ICP | Store-Bought | Plastic Cord | Plastic Cord 2 | Polyeythlene terephthalate
USSB-24-R1 | 101 Ru [ He ] | 4.110422 | ICP | Store-Bought | Plastic Cord | Plastic Cord 2 | Polyeythlene terephthalate
USSB-24-R1 | 105 Pd [ He ] | 11.81076 | ICP | Store-Bought | Plastic Cord | Plastic Cord 2 | Polyeythlene terephthalate
USSB-24-R1 | 195 Pt [ He ] | 2.588836 | ICP | Store-Bought | Plastic Cord | Plastic Cord 2 | Polyeythlene terephthalate
USSB-24-R1 | 197 Au [ He ] | 11.61382 | ICP | Store-Bought | Plastic Cord | Plastic Cord 2 | Polyeythlene terephthalate
USSB-24-R1 | 200 -> 200 Hg [ H2 ] | 7.556799 | ICP | Store-Bought | Plastic Cord | Plastic Cord 2 | Polyeythlene terephthalate
USSB-24-R1 | 202 -> 202 Hg [ H2 ] | 16.34613 | ICP | Store-Bought | Plastic Cord | Plastic Cord 2 | Polyeythlene terephthalate
USSB-24-R1 | 205 Tl [ He ] | 0 | ICP | Store-Bought | Plastic Cord | Plastic Cord 2 | Polyeythlene terephthalate
USSB-24-R1 | 206 Pb [ He ] | 88.58393 | ICP | Store-Bought | Plastic Cord | Plastic Cord 2 | Polyeythlene terephthalate
USSB-24-R1 | 107 Ag [ He ] | 10.25436 | ICP | Store-Bought | Plastic Cord | Plastic Cord 2 | Polyeythlene terephthalate
USSB-24-R1 | 208 Pb [ He ] | 92.20321 | ICP | Store-Bought | Plastic Cord | Plastic Cord 2 | Polyeythlene terephthalate
USSB-24-R1 | 209 Bi [ He ] | 228.9779 | ICP | Store-Bought | Plastic Cord | Plastic Cord 2 | Polyeythlene terephthalate
USSB-24-R1 | 232 Th [ He ] | 153.1523 | ICP | Store-Bought | Plastic Cord | Plastic Cord 2 | Polyeythlene terephthalate
USSB-24-R1 | 238 U [ He ] | 4.713693 | ICP | Store-Bought | Plastic Cord | Plastic Cord 2 | Polyeythlene terephthalate
USSB-24-R1 | 69 -> 69 Ga [ N2O ] | 21.36831 | ICP | Store-Bought | Plastic Cord | Plastic Cord 2 | Polyeythlene terephthalate
USSB-24-R1 | 71 -> 71 Ga [ N2O ] | 2.145112 | ICP | Store-Bought | Plastic Cord | Plastic Cord 2 | Polyeythlene terephthalate
USSB-24-R1 | 125 Te [ He ] | 0 | ICP | Store-Bought | Plastic Cord | Plastic Cord 2 | Polyeythlene terephthalate
USSB-24-R1 | 137 -> 137 Ba [ N2O ] | 15246 | ICP | Store-Bought | Plastic Cord | Plastic Cord 2 | Polyeythlene terephthalate
USSB-24-R2 | 27 -> 27 Al [ H2 ] | 1203655.9 | ICP | Store-Bought | Plastic Cord | Plastic Cord 2 | Polyeythlene terephthalate
USSB-24-R2 | 31 -> 47 P [ N2O ] | 7636.258 | ICP | Store-Bought | Plastic Cord | Plastic Cord 2 | Polyeythlene terephthalate
USSB-24-R2 | 45 -> 61 Sc [ N2O ] | 192.0829 | ICP | Store-Bought | Plastic Cord | Plastic Cord 2 | Polyeythlene terephthalate
USSB-24-R2 | 56 -> 56 Fe [ H2 ] | 20444.33 | ICP | Store-Bought | Plastic Cord | Plastic Cord 2 | Polyeythlene terephthalate
USSB-24-R2 | 59 Co [ He ] | 62.26896 | ICP | Store-Bought | Plastic Cord | Plastic Cord 2 | Polyeythlene terephthalate
USSB-24-R2 | 60 Ni [ He ] | 653.1308 | ICP | Store-Bought | Plastic Cord | Plastic Cord 2 | Polyeythlene terephthalate
USSB-24-R2 | 65 Cu [ He ] | 174620.1 | ICP | Store-Bought | Plastic Cord | Plastic Cord 2 | Polyeythlene terephthalate
USSB-24-R2 | 66 Zn [ He ] | 3429.696 | ICP | Store-Bought | Plastic Cord | Plastic Cord 2 | Polyeythlene terephthalate
USSB-24-R2 | 78 -> 78 Se [ H2 ] | 0 | ICP | Store-Bought | Plastic Cord | Plastic Cord 2 | Polyeythlene terephthalate
USSB-24-R2 | 85 Rb [ He ] | 945.2164 | ICP | Store-Bought | Plastic Cord | Plastic Cord 2 | Polyeythlene terephthalate
USSB-24-R2 | 88 Sr [ He ] | 792.9038 | ICP | Store-Bought | Plastic Cord | Plastic Cord 2 | Polyeythlene terephthalate
USSB-24-R2 | 89 -> 105 Y [ N2O ] | 395.9377 | ICP | Store-Bought | Plastic Cord | Plastic Cord 2 | Polyeythlene terephthalate
USSB-24-R2 | 90 -> 106 Zr [ N2O ] | 1590.672 | ICP | Store-Bought | Plastic Cord | Plastic Cord 2 | Polyeythlene terephthalate
USSB-24-R2 | 111 Cd [ He ] | 1.549043 | ICP | Store-Bought | Plastic Cord | Plastic Cord 2 | Polyeythlene terephthalate
USSB-24-R2 | 121 Sb [ He ] | 249257.8 | ICP | Store-Bought | Plastic Cord | Plastic Cord 2 | Polyeythlene terephthalate
USSB-24-R2 | 130 -> 130 Te [ N2O ] | 0 | ICP | Store-Bought | Plastic Cord | Plastic Cord 2 | Polyeythlene terephthalate
USSB-24-R2 | 139 -> 155 La [ N2O ] | 1902.957 | ICP | Store-Bought | Plastic Cord | Plastic Cord 2 | Polyeythlene terephthalate
USSB-24-R2 | 140 -> 156 Ce [ N2O ] | 3434.077 | ICP | Store-Bought | Plastic Cord | Plastic Cord 2 | Polyeythlene terephthalate
USSB-24-R2 | 141 -> 157 Pr [ N2O ] | 109.903 | ICP | Store-Bought | Plastic Cord | Plastic Cord 2 | Polyeythlene terephthalate
USSB-24-R2 | 146 -> 162 Nd [ N2O ] | 416.463 | ICP | Store-Bought | Plastic Cord | Plastic Cord 2 | Polyeythlene terephthalate
USSB-24-R2 | 147 -> 163 Sm [ N2O ] | 66.96464 | ICP | Store-Bought | Plastic Cord | Plastic Cord 2 | Polyeythlene terephthalate
USSB-24-R2 | 153 -> 169 Eu [ N2O ] | 13.97965 | ICP | Store-Bought | Plastic Cord | Plastic Cord 2 | Polyeythlene terephthalate
USSB-24-R2 | 157 -> 173 Gd [ N2O ] | 68.51737 | ICP | Store-Bought | Plastic Cord | Plastic Cord 2 | Polyeythlene terephthalate
USSB-24-R2 | 159 -> 175 Tb [ N2O ] | 8.103958 | ICP | Store-Bought | Plastic Cord | Plastic Cord 2 | Polyeythlene terephthalate
USSB-24-R2 | 163 -> 179 Dy [ N2O ] | 52.20383 | ICP | Store-Bought | Plastic Cord | Plastic Cord 2 | Polyeythlene terephthalate
USSB-24-R2 | 165 -> 181 Ho [ N2O ] | 9.018948 | ICP | Store-Bought | Plastic Cord | Plastic Cord 2 | Polyeythlene terephthalate
USSB-24-R2 | 166 -> 182 Er [ N2O ] | 29.51752 | ICP | Store-Bought | Plastic Cord | Plastic Cord 2 | Polyeythlene terephthalate
USSB-24-R2 | 169 -> 185 Tm [ N2O ] | 5.759995 | ICP | Store-Bought | Plastic Cord | Plastic Cord 2 | Polyeythlene terephthalate
USSB-24-R2 | 172 -> 188 Yb [ N2O ] | 26.56573 | ICP | Store-Bought | Plastic Cord | Plastic Cord 2 | Polyeythlene terephthalate
USSB-24-R2 | 175 -> 191 Lu [ N2O ] | 3.756583 | ICP | Store-Bought | Plastic Cord | Plastic Cord 2 | Polyeythlene terephthalate
USSB-24-R2 | 101 Ru [ He ] | 2.036423 | ICP | Store-Bought | Plastic Cord | Plastic Cord 2 | Polyeythlene terephthalate
USSB-24-R2 | 105 Pd [ He ] | 6.726819 | ICP | Store-Bought | Plastic Cord | Plastic Cord 2 | Polyeythlene terephthalate
USSB-24-R2 | 195 Pt [ He ] | 5.858352 | ICP | Store-Bought | Plastic Cord | Plastic Cord 2 | Polyeythlene terephthalate
USSB-24-R2 | 197 Au [ He ] | 9.935329 | ICP | Store-Bought | Plastic Cord | Plastic Cord 2 | Polyeythlene terephthalate
USSB-24-R2 | 200 -> 200 Hg [ H2 ] | 9.164163 | ICP | Store-Bought | Plastic Cord | Plastic Cord 2 | Polyeythlene terephthalate
USSB-24-R2 | 202 -> 202 Hg [ H2 ] | 6.333921 | ICP | Store-Bought | Plastic Cord | Plastic Cord 2 | Polyeythlene terephthalate
USSB-24-R2 | 205 Tl [ He ] | 0 | ICP | Store-Bought | Plastic Cord | Plastic Cord 2 | Polyeythlene terephthalate
USSB-24-R2 | 206 Pb [ He ] | 100.6361 | ICP | Store-Bought | Plastic Cord | Plastic Cord 2 | Polyeythlene terephthalate
USSB-24-R2 | 107 Ag [ He ] | 12.40299 | ICP | Store-Bought | Plastic Cord | Plastic Cord 2 | Polyeythlene terephthalate
USSB-24-R2 | 208 Pb [ He ] | 105.8478 | ICP | Store-Bought | Plastic Cord | Plastic Cord 2 | Polyeythlene terephthalate
USSB-24-R2 | 209 Bi [ He ] | 15.58958 | ICP | Store-Bought | Plastic Cord | Plastic Cord 2 | Polyeythlene terephthalate
USSB-24-R2 | 232 Th [ He ] | 125.303 | ICP | Store-Bought | Plastic Cord | Plastic Cord 2 | Polyeythlene terephthalate
USSB-24-R2 | 238 U [ He ] | 5.397788 | ICP | Store-Bought | Plastic Cord | Plastic Cord 2 | Polyeythlene terephthalate
USSB-24-R2 | 69 -> 69 Ga [ N2O ] | 10.40575 | ICP | Store-Bought | Plastic Cord | Plastic Cord 2 | Polyeythlene terephthalate
USSB-24-R2 | 71 -> 71 Ga [ N2O ] | 4.665151 | ICP | Store-Bought | Plastic Cord | Plastic Cord 2 | Polyeythlene terephthalate
USSB-24-R2 | 125 Te [ He ] | 0 | ICP | Store-Bought | Plastic Cord | Plastic Cord 2 | Polyeythlene terephthalate
USSB-24-R2 | 137 -> 137 Ba [ N2O ] | 13491.97 | ICP | Store-Bought | Plastic Cord | Plastic Cord 2 | Polyeythlene terephthalate
USSB-24-R3 | 27 -> 27 Al [ H2 ] | 27589.74 | ICP | Store-Bought | Plastic Cord | Plastic Cord 2 | Polyeythlene terephthalate
USSB-24-R3 | 31 -> 47 P [ N2O ] | 6602.592 | ICP | Store-Bought | Plastic Cord | Plastic Cord 2 | Polyeythlene terephthalate
USSB-24-R3 | 45 -> 61 Sc [ N2O ] | 5.970481 | ICP | Store-Bought | Plastic Cord | Plastic Cord 2 | Polyeythlene terephthalate
USSB-24-R3 | 56 -> 56 Fe [ H2 ] | 18201.26 | ICP | Store-Bought | Plastic Cord | Plastic Cord 2 | Polyeythlene terephthalate
USSB-24-R3 | 59 Co [ He ] | 74.57581 | ICP | Store-Bought | Plastic Cord | Plastic Cord 2 | Polyeythlene terephthalate
USSB-24-R3 | 60 Ni [ He ] | 938.1145 | ICP | Store-Bought | Plastic Cord | Plastic Cord 2 | Polyeythlene terephthalate
USSB-24-R3 | 65 Cu [ He ] | 188918.1 | ICP | Store-Bought | Plastic Cord | Plastic Cord 2 | Polyeythlene terephthalate
USSB-24-R3 | 66 Zn [ He ] | 2330.331 | ICP | Store-Bought | Plastic Cord | Plastic Cord 2 | Polyeythlene terephthalate
USSB-24-R3 | 78 -> 78 Se [ H2 ] | 0 | ICP | Store-Bought | Plastic Cord | Plastic Cord 2 | Polyeythlene terephthalate
USSB-24-R3 | 85 Rb [ He ] | 41.58618 | ICP | Store-Bought | Plastic Cord | Plastic Cord 2 | Polyeythlene terephthalate
USSB-24-R3 | 88 Sr [ He ] | 153.0977 | ICP | Store-Bought | Plastic Cord | Plastic Cord 2 | Polyeythlene terephthalate
USSB-24-R3 | 89 -> 105 Y [ N2O ] | 172.1807 | ICP | Store-Bought | Plastic Cord | Plastic Cord 2 | Polyeythlene terephthalate
USSB-24-R3 | 90 -> 106 Zr [ N2O ] | 2378.454 | ICP | Store-Bought | Plastic Cord | Plastic Cord 2 | Polyeythlene terephthalate
USSB-24-R3 | 111 Cd [ He ] | 9.061635 | ICP | Store-Bought | Plastic Cord | Plastic Cord 2 | Polyeythlene terephthalate
USSB-24-R3 | 121 Sb [ He ] | 253294.8 | ICP | Store-Bought | Plastic Cord | Plastic Cord 2 | Polyeythlene terephthalate
USSB-24-R3 | 130 -> 130 Te [ N2O ] | 0 | ICP | Store-Bought | Plastic Cord | Plastic Cord 2 | Polyeythlene terephthalate
USSB-24-R3 | 139 -> 155 La [ N2O ] | 2082.231 | ICP | Store-Bought | Plastic Cord | Plastic Cord 2 | Polyeythlene terephthalate
USSB-24-R3 | 140 -> 156 Ce [ N2O ] | 3566.937 | ICP | Store-Bought | Plastic Cord | Plastic Cord 2 | Polyeythlene terephthalate
USSB-24-R3 | 141 -> 157 Pr [ N2O ] | 3.673435 | ICP | Store-Bought | Plastic Cord | Plastic Cord 2 | Polyeythlene terephthalate
USSB-24-R3 | 146 -> 162 Nd [ N2O ] | 7.483419 | ICP | Store-Bought | Plastic Cord | Plastic Cord 2 | Polyeythlene terephthalate
USSB-24-R3 | 147 -> 163 Sm [ N2O ] | 2.948618 | ICP | Store-Bought | Plastic Cord | Plastic Cord 2 | Polyeythlene terephthalate
USSB-24-R3 | 153 -> 169 Eu [ N2O ] | 1.01606 | ICP | Store-Bought | Plastic Cord | Plastic Cord 2 | Polyeythlene terephthalate
USSB-24-R3 | 157 -> 173 Gd [ N2O ] | 9.504887 | ICP | Store-Bought | Plastic Cord | Plastic Cord 2 | Polyeythlene terephthalate
USSB-24-R3 | 159 -> 175 Tb [ N2O ] | 1.323512 | ICP | Store-Bought | Plastic Cord | Plastic Cord 2 | Polyeythlene terephthalate
USSB-24-R3 | 163 -> 179 Dy [ N2O ] | 15.25417 | ICP | Store-Bought | Plastic Cord | Plastic Cord 2 | Polyeythlene terephthalate
USSB-24-R3 | 165 -> 181 Ho [ N2O ] | 4.012095 | ICP | Store-Bought | Plastic Cord | Plastic Cord 2 | Polyeythlene terephthalate
USSB-24-R3 | 166 -> 182 Er [ N2O ] | 12.00808 | ICP | Store-Bought | Plastic Cord | Plastic Cord 2 | Polyeythlene terephthalate
USSB-24-R3 | 169 -> 185 Tm [ N2O ] | 1.453408 | ICP | Store-Bought | Plastic Cord | Plastic Cord 2 | Polyeythlene terephthalate
USSB-24-R3 | 172 -> 188 Yb [ N2O ] | 4.966023 | ICP | Store-Bought | Plastic Cord | Plastic Cord 2 | Polyeythlene terephthalate
USSB-24-R3 | 175 -> 191 Lu [ N2O ] | 1.44456 | ICP | Store-Bought | Plastic Cord | Plastic Cord 2 | Polyeythlene terephthalate
USSB-24-R3 | 101 Ru [ He ] | 2.947303 | ICP | Store-Bought | Plastic Cord | Plastic Cord 2 | Polyeythlene terephthalate
USSB-24-R3 | 105 Pd [ He ] | 3.302899 | ICP | Store-Bought | Plastic Cord | Plastic Cord 2 | Polyeythlene terephthalate
USSB-24-R3 | 195 Pt [ He ] | 2.675393 | ICP | Store-Bought | Plastic Cord | Plastic Cord 2 | Polyeythlene terephthalate
USSB-24-R3 | 197 Au [ He ] | 7.696218 | ICP | Store-Bought | Plastic Cord | Plastic Cord 2 | Polyeythlene terephthalate
USSB-24-R3 | 200 -> 200 Hg [ H2 ] | 14.90793 | ICP | Store-Bought | Plastic Cord | Plastic Cord 2 | Polyeythlene terephthalate
USSB-24-R3 | 202 -> 202 Hg [ H2 ] | 18.91762 | ICP | Store-Bought | Plastic Cord | Plastic Cord 2 | Polyeythlene terephthalate
USSB-24-R3 | 205 Tl [ He ] | 0 | ICP | Store-Bought | Plastic Cord | Plastic Cord 2 | Polyeythlene terephthalate
USSB-24-R3 | 206 Pb [ He ] | 86.5085 | ICP | Store-Bought | Plastic Cord | Plastic Cord 2 | Polyeythlene terephthalate
USSB-24-R3 | 107 Ag [ He ] | 17.26982 | ICP | Store-Bought | Plastic Cord | Plastic Cord 2 | Polyeythlene terephthalate
USSB-24-R3 | 208 Pb [ He ] | 93.58305 | ICP | Store-Bought | Plastic Cord | Plastic Cord 2 | Polyeythlene terephthalate
USSB-24-R3 | 209 Bi [ He ] | 18.0601 | ICP | Store-Bought | Plastic Cord | Plastic Cord 2 | Polyeythlene terephthalate
USSB-24-R3 | 232 Th [ He ] | 9.950097 | ICP | Store-Bought | Plastic Cord | Plastic Cord 2 | Polyeythlene terephthalate
USSB-24-R3 | 238 U [ He ] | 4.590719 | ICP | Store-Bought | Plastic Cord | Plastic Cord 2 | Polyeythlene terephthalate
USSB-24-R3 | 69 -> 69 Ga [ N2O ] | 5.376735 | ICP | Store-Bought | Plastic Cord | Plastic Cord 2 | Polyeythlene terephthalate
USSB-24-R3 | 71 -> 71 Ga [ N2O ] | 2.576891 | ICP | Store-Bought | Plastic Cord | Plastic Cord 2 | Polyeythlene terephthalate
USSB-24-R3 | 125 Te [ He ] | 27.46703 | ICP | Store-Bought | Plastic Cord | Plastic Cord 2 | Polyeythlene terephthalate
USSB-24-R3 | 137 -> 137 Ba [ N2O ] | 16377.26 | ICP | Store-Bought | Plastic Cord | Plastic Cord 2 | Polyeythlene terephthalate
USSB-28-R1 | 27 -> 27 Al [ H2 ] | 637268.3 | ICP | Store-Bought | Plastic Cups | Plastic Cups 1 | Polystyrene
USSB-28-R1 | 31 -> 47 P [ N2O ] | 26849.82 | ICP | Store-Bought | Plastic Cups | Plastic Cups 1 | Polystyrene
USSB-28-R1 | 45 -> 61 Sc [ N2O ] | 135.5428 | ICP | Store-Bought | Plastic Cups | Plastic Cups 1 | Polystyrene
USSB-28-R1 | 56 -> 56 Fe [ H2 ] | 85223.85 | ICP | Store-Bought | Plastic Cups | Plastic Cups 1 | Polystyrene
USSB-28-R1 | 59 Co [ He ] | 22.82716 | ICP | Store-Bought | Plastic Cups | Plastic Cups 1 | Polystyrene
USSB-28-R1 | 60 Ni [ He ] | 497.5308 | ICP | Store-Bought | Plastic Cups | Plastic Cups 1 | Polystyrene
USSB-28-R1 | 65 Cu [ He ] | 552.8034 | ICP | Store-Bought | Plastic Cups | Plastic Cups 1 | Polystyrene
USSB-28-R1 | 66 Zn [ He ] | 56899.3 | ICP | Store-Bought | Plastic Cups | Plastic Cups 1 | Polystyrene
USSB-28-R1 | 78 -> 78 Se [ H2 ] | 0 | ICP | Store-Bought | Plastic Cups | Plastic Cups 1 | Polystyrene
USSB-28-R1 | 85 Rb [ He ] | 116.3149 | ICP | Store-Bought | Plastic Cups | Plastic Cups 1 | Polystyrene
USSB-28-R1 | 88 Sr [ He ] | 12112.04 | ICP | Store-Bought | Plastic Cups | Plastic Cups 1 | Polystyrene
USSB-28-R1 | 89 -> 105 Y [ N2O ] | 250.2087 | ICP | Store-Bought | Plastic Cups | Plastic Cups 1 | Polystyrene
USSB-28-R1 | 90 -> 106 Zr [ N2O ] | 24326.17 | ICP | Store-Bought | Plastic Cups | Plastic Cups 1 | Polystyrene
USSB-28-R1 | 111 Cd [ He ] | 117.4561 | ICP | Store-Bought | Plastic Cups | Plastic Cups 1 | Polystyrene
USSB-28-R1 | 121 Sb [ He ] | 586.0132 | ICP | Store-Bought | Plastic Cups | Plastic Cups 1 | Polystyrene
USSB-28-R1 | 130 -> 130 Te [ N2O ] | 0 | ICP | Store-Bought | Plastic Cups | Plastic Cups 1 | Polystyrene
USSB-28-R1 | 139 -> 155 La [ N2O ] | 111.3462 | ICP | Store-Bought | Plastic Cups | Plastic Cups 1 | Polystyrene
USSB-28-R1 | 140 -> 156 Ce [ N2O ] | 243.9377 | ICP | Store-Bought | Plastic Cups | Plastic Cups 1 | Polystyrene
USSB-28-R1 | 141 -> 157 Pr [ N2O ] | 24.96819 | ICP | Store-Bought | Plastic Cups | Plastic Cups 1 | Polystyrene
USSB-28-R1 | 146 -> 162 Nd [ N2O ] | 101.503 | ICP | Store-Bought | Plastic Cups | Plastic Cups 1 | Polystyrene
USSB-28-R1 | 147 -> 163 Sm [ N2O ] | 19.73349 | ICP | Store-Bought | Plastic Cups | Plastic Cups 1 | Polystyrene
USSB-28-R1 | 153 -> 169 Eu [ N2O ] | 4.043508 | ICP | Store-Bought | Plastic Cups | Plastic Cups 1 | Polystyrene
USSB-28-R1 | 157 -> 173 Gd [ N2O ] | 19.12281 | ICP | Store-Bought | Plastic Cups | Plastic Cups 1 | Polystyrene
USSB-28-R1 | 159 -> 175 Tb [ N2O ] | 3.651196 | ICP | Store-Bought | Plastic Cups | Plastic Cups 1 | Polystyrene
USSB-28-R1 | 163 -> 179 Dy [ N2O ] | 23.58295 | ICP | Store-Bought | Plastic Cups | Plastic Cups 1 | Polystyrene
USSB-28-R1 | 165 -> 181 Ho [ N2O ] | 4.953816 | ICP | Store-Bought | Plastic Cups | Plastic Cups 1 | Polystyrene
USSB-28-R1 | 166 -> 182 Er [ N2O ] | 15.94924 | ICP | Store-Bought | Plastic Cups | Plastic Cups 1 | Polystyrene
USSB-28-R1 | 169 -> 185 Tm [ N2O ] | 3.81764 | ICP | Store-Bought | Plastic Cups | Plastic Cups 1 | Polystyrene
USSB-28-R1 | 172 -> 188 Yb [ N2O ] | 19.24343 | ICP | Store-Bought | Plastic Cups | Plastic Cups 1 | Polystyrene
USSB-28-R1 | 175 -> 191 Lu [ N2O ] | 3.873276 | ICP | Store-Bought | Plastic Cups | Plastic Cups 1 | Polystyrene
USSB-28-R1 | 101 Ru [ He ] | 6.791115 | ICP | Store-Bought | Plastic Cups | Plastic Cups 1 | Polystyrene
USSB-28-R1 | 105 Pd [ He ] | 45.05666 | ICP | Store-Bought | Plastic Cups | Plastic Cups 1 | Polystyrene
USSB-28-R1 | 195 Pt [ He ] | 48.31699 | ICP | Store-Bought | Plastic Cups | Plastic Cups 1 | Polystyrene
USSB-28-R1 | 197 Au [ He ] | 43.71505 | ICP | Store-Bought | Plastic Cups | Plastic Cups 1 | Polystyrene
USSB-28-R1 | 200 -> 200 Hg [ H2 ] | 11.25157 | ICP | Store-Bought | Plastic Cups | Plastic Cups 1 | Polystyrene
USSB-28-R1 | 202 -> 202 Hg [ H2 ] | 12.60685 | ICP | Store-Bought | Plastic Cups | Plastic Cups 1 | Polystyrene
USSB-28-R1 | 205 Tl [ He ] | 0 | ICP | Store-Bought | Plastic Cups | Plastic Cups 1 | Polystyrene
USSB-28-R1 | 206 Pb [ He ] | 119.6209 | ICP | Store-Bought | Plastic Cups | Plastic Cups 1 | Polystyrene
USSB-28-R1 | 107 Ag [ He ] | 54.53856 | ICP | Store-Bought | Plastic Cups | Plastic Cups 1 | Polystyrene
USSB-28-R1 | 208 Pb [ He ] | 105.7574 | ICP | Store-Bought | Plastic Cups | Plastic Cups 1 | Polystyrene
USSB-28-R1 | 209 Bi [ He ] | 34.55574 | ICP | Store-Bought | Plastic Cups | Plastic Cups 1 | Polystyrene
USSB-28-R1 | 232 Th [ He ] | 27.2173 | ICP | Store-Bought | Plastic Cups | Plastic Cups 1 | Polystyrene
USSB-28-R1 | 238 U [ He ] | 26.6843 | ICP | Store-Bought | Plastic Cups | Plastic Cups 1 | Polystyrene
USSB-28-R1 | 69 -> 69 Ga [ N2O ] | 22.45659 | ICP | Store-Bought | Plastic Cups | Plastic Cups 1 | Polystyrene
USSB-28-R1 | 71 -> 71 Ga [ N2O ] | 62.89054 | ICP | Store-Bought | Plastic Cups | Plastic Cups 1 | Polystyrene
USSB-28-R1 | 125 Te [ He ] | 0 | ICP | Store-Bought | Plastic Cups | Plastic Cups 1 | Polystyrene
USSB-28-R1 | 137 -> 137 Ba [ N2O ] | 5374.808 | ICP | Store-Bought | Plastic Cups | Plastic Cups 1 | Polystyrene
USSB-28-R2 | 27 -> 27 Al [ H2 ] | 2079132.7 | ICP | Store-Bought | Plastic Cups | Plastic Cups 1 | Polystyrene
USSB-28-R2 | 31 -> 47 P [ N2O ] | 28292.5 | ICP | Store-Bought | Plastic Cups | Plastic Cups 1 | Polystyrene
USSB-28-R2 | 45 -> 61 Sc [ N2O ] | 385.7824 | ICP | Store-Bought | Plastic Cups | Plastic Cups 1 | Polystyrene
USSB-28-R2 | 56 -> 56 Fe [ H2 ] | 86289.68 | ICP | Store-Bought | Plastic Cups | Plastic Cups 1 | Polystyrene
USSB-28-R2 | 59 Co [ He ] | 21.9898 | ICP | Store-Bought | Plastic Cups | Plastic Cups 1 | Polystyrene
USSB-28-R2 | 60 Ni [ He ] | 523.4191 | ICP | Store-Bought | Plastic Cups | Plastic Cups 1 | Polystyrene
USSB-28-R2 | 65 Cu [ He ] | 571.3758 | ICP | Store-Bought | Plastic Cups | Plastic Cups 1 | Polystyrene
USSB-28-R2 | 66 Zn [ He ] | 57539.29 | ICP | Store-Bought | Plastic Cups | Plastic Cups 1 | Polystyrene
USSB-28-R2 | 78 -> 78 Se [ H2 ] | 0 | ICP | Store-Bought | Plastic Cups | Plastic Cups 1 | Polystyrene
USSB-28-R2 | 85 Rb [ He ] | 1411.314 | ICP | Store-Bought | Plastic Cups | Plastic Cups 1 | Polystyrene
USSB-28-R2 | 88 Sr [ He ] | 12826.35 | ICP | Store-Bought | Plastic Cups | Plastic Cups 1 | Polystyrene
USSB-28-R2 | 89 -> 105 Y [ N2O ] | 685.7544 | ICP | Store-Bought | Plastic Cups | Plastic Cups 1 | Polystyrene
USSB-28-R2 | 90 -> 106 Zr [ N2O ] | 25117.07 | ICP | Store-Bought | Plastic Cups | Plastic Cups 1 | Polystyrene
USSB-28-R2 | 111 Cd [ He ] | 132.6757 | ICP | Store-Bought | Plastic Cups | Plastic Cups 1 | Polystyrene
USSB-28-R2 | 121 Sb [ He ] | 571.346 | ICP | Store-Bought | Plastic Cups | Plastic Cups 1 | Polystyrene
USSB-28-R2 | 130 -> 130 Te [ N2O ] | 0 | ICP | Store-Bought | Plastic Cups | Plastic Cups 1 | Polystyrene
USSB-28-R2 | 139 -> 155 La [ N2O ] | 766.4756 | ICP | Store-Bought | Plastic Cups | Plastic Cups 1 | Polystyrene
USSB-28-R2 | 140 -> 156 Ce [ N2O ] | 1472.043 | ICP | Store-Bought | Plastic Cups | Plastic Cups 1 | Polystyrene
USSB-28-R2 | 141 -> 157 Pr [ N2O ] | 165.8866 | ICP | Store-Bought | Plastic Cups | Plastic Cups 1 | Polystyrene
USSB-28-R2 | 146 -> 162 Nd [ N2O ] | 616.6453 | ICP | Store-Bought | Plastic Cups | Plastic Cups 1 | Polystyrene
USSB-28-R2 | 147 -> 163 Sm [ N2O ] | 128.3436 | ICP | Store-Bought | Plastic Cups | Plastic Cups 1 | Polystyrene
USSB-28-R2 | 153 -> 169 Eu [ N2O ] | 21.75783 | ICP | Store-Bought | Plastic Cups | Plastic Cups 1 | Polystyrene
USSB-28-R2 | 157 -> 173 Gd [ N2O ] | 103.6077 | ICP | Store-Bought | Plastic Cups | Plastic Cups 1 | Polystyrene
USSB-28-R2 | 159 -> 175 Tb [ N2O ] | 13.22928 | ICP | Store-Bought | Plastic Cups | Plastic Cups 1 | Polystyrene
USSB-28-R2 | 163 -> 179 Dy [ N2O ] | 83.668 | ICP | Store-Bought | Plastic Cups | Plastic Cups 1 | Polystyrene
USSB-28-R2 | 165 -> 181 Ho [ N2O ] | 16.21172 | ICP | Store-Bought | Plastic Cups | Plastic Cups 1 | Polystyrene
USSB-28-R2 | 166 -> 182 Er [ N2O ] | 56.45074 | ICP | Store-Bought | Plastic Cups | Plastic Cups 1 | Polystyrene
USSB-28-R2 | 169 -> 185 Tm [ N2O ] | 6.531111 | ICP | Store-Bought | Plastic Cups | Plastic Cups 1 | Polystyrene
USSB-28-R2 | 172 -> 188 Yb [ N2O ] | 58.28183 | ICP | Store-Bought | Plastic Cups | Plastic Cups 1 | Polystyrene
USSB-28-R2 | 175 -> 191 Lu [ N2O ] | 8.790817 | ICP | Store-Bought | Plastic Cups | Plastic Cups 1 | Polystyrene
USSB-28-R2 | 101 Ru [ He ] | 1.09979 | ICP | Store-Bought | Plastic Cups | Plastic Cups 1 | Polystyrene
USSB-28-R2 | 105 Pd [ He ] | 49.41468 | ICP | Store-Bought | Plastic Cups | Plastic Cups 1 | Polystyrene
USSB-28-R2 | 195 Pt [ He ] | 44.73594 | ICP | Store-Bought | Plastic Cups | Plastic Cups 1 | Polystyrene
USSB-28-R2 | 197 Au [ He ] | 42.18119 | ICP | Store-Bought | Plastic Cups | Plastic Cups 1 | Polystyrene
USSB-28-R2 | 200 -> 200 Hg [ H2 ] | 11.74437 | ICP | Store-Bought | Plastic Cups | Plastic Cups 1 | Polystyrene
USSB-28-R2 | 202 -> 202 Hg [ H2 ] | 14.95965 | ICP | Store-Bought | Plastic Cups | Plastic Cups 1 | Polystyrene
USSB-28-R2 | 205 Tl [ He ] | 0 | ICP | Store-Bought | Plastic Cups | Plastic Cups 1 | Polystyrene
USSB-28-R2 | 206 Pb [ He ] | 70.53769 | ICP | Store-Bought | Plastic Cups | Plastic Cups 1 | Polystyrene
USSB-28-R2 | 107 Ag [ He ] | 54.2606 | ICP | Store-Bought | Plastic Cups | Plastic Cups 1 | Polystyrene
USSB-28-R2 | 208 Pb [ He ] | 72.31461 | ICP | Store-Bought | Plastic Cups | Plastic Cups 1 | Polystyrene
USSB-28-R2 | 209 Bi [ He ] | 24.84376 | ICP | Store-Bought | Plastic Cups | Plastic Cups 1 | Polystyrene
USSB-28-R2 | 232 Th [ He ] | 214.8826 | ICP | Store-Bought | Plastic Cups | Plastic Cups 1 | Polystyrene
USSB-28-R2 | 238 U [ He ] | 29.55463 | ICP | Store-Bought | Plastic Cups | Plastic Cups 1 | Polystyrene
USSB-28-R2 | 69 -> 69 Ga [ N2O ] | 45.98792 | ICP | Store-Bought | Plastic Cups | Plastic Cups 1 | Polystyrene
USSB-28-R2 | 71 -> 71 Ga [ N2O ] | 65.59541 | ICP | Store-Bought | Plastic Cups | Plastic Cups 1 | Polystyrene
USSB-28-R2 | 125 Te [ He ] | 0 | ICP | Store-Bought | Plastic Cups | Plastic Cups 1 | Polystyrene
USSB-28-R2 | 137 -> 137 Ba [ N2O ] | 8702.445 | ICP | Store-Bought | Plastic Cups | Plastic Cups 1 | Polystyrene
USSB-28-R3 | 27 -> 27 Al [ H2 ] | 617576.5 | ICP | Store-Bought | Plastic Cups | Plastic Cups 1 | Polystyrene
USSB-28-R3 | 31 -> 47 P [ N2O ] | 26577.67 | ICP | Store-Bought | Plastic Cups | Plastic Cups 1 | Polystyrene
USSB-28-R3 | 45 -> 61 Sc [ N2O ] | 142.8996 | ICP | Store-Bought | Plastic Cups | Plastic Cups 1 | Polystyrene
USSB-28-R3 | 56 -> 56 Fe [ H2 ] | 83066.72 | ICP | Store-Bought | Plastic Cups | Plastic Cups 1 | Polystyrene
USSB-28-R3 | 59 Co [ He ] | 23.82218 | ICP | Store-Bought | Plastic Cups | Plastic Cups 1 | Polystyrene
USSB-28-R3 | 60 Ni [ He ] | 575.7118 | ICP | Store-Bought | Plastic Cups | Plastic Cups 1 | Polystyrene
USSB-28-R3 | 65 Cu [ He ] | 676.7316 | ICP | Store-Bought | Plastic Cups | Plastic Cups 1 | Polystyrene
USSB-28-R3 | 66 Zn [ He ] | 55129.99 | ICP | Store-Bought | Plastic Cups | Plastic Cups 1 | Polystyrene
USSB-28-R3 | 78 -> 78 Se [ H2 ] | 7.045874 | ICP | Store-Bought | Plastic Cups | Plastic Cups 1 | Polystyrene
USSB-28-R3 | 85 Rb [ He ] | 125.1517 | ICP | Store-Bought | Plastic Cups | Plastic Cups 1 | Polystyrene
USSB-28-R3 | 88 Sr [ He ] | 12132.2 | ICP | Store-Bought | Plastic Cups | Plastic Cups 1 | Polystyrene
USSB-28-R3 | 89 -> 105 Y [ N2O ] | 329.1236 | ICP | Store-Bought | Plastic Cups | Plastic Cups 1 | Polystyrene
USSB-28-R3 | 90 -> 106 Zr [ N2O ] | 23762.58 | ICP | Store-Bought | Plastic Cups | Plastic Cups 1 | Polystyrene
USSB-28-R3 | 111 Cd [ He ] | 127.3581 | ICP | Store-Bought | Plastic Cups | Plastic Cups 1 | Polystyrene
USSB-28-R3 | 121 Sb [ He ] | 572.322 | ICP | Store-Bought | Plastic Cups | Plastic Cups 1 | Polystyrene
USSB-28-R3 | 130 -> 130 Te [ N2O ] | 0 | ICP | Store-Bought | Plastic Cups | Plastic Cups 1 | Polystyrene
USSB-28-R3 | 139 -> 155 La [ N2O ] | 115.2128 | ICP | Store-Bought | Plastic Cups | Plastic Cups 1 | Polystyrene
USSB-28-R3 | 140 -> 156 Ce [ N2O ] | 241.3816 | ICP | Store-Bought | Plastic Cups | Plastic Cups 1 | Polystyrene
USSB-28-R3 | 141 -> 157 Pr [ N2O ] | 24.24009 | ICP | Store-Bought | Plastic Cups | Plastic Cups 1 | Polystyrene
USSB-28-R3 | 146 -> 162 Nd [ N2O ] | 97.08572 | ICP | Store-Bought | Plastic Cups | Plastic Cups 1 | Polystyrene
USSB-28-R3 | 147 -> 163 Sm [ N2O ] | 21.15499 | ICP | Store-Bought | Plastic Cups | Plastic Cups 1 | Polystyrene
USSB-28-R3 | 153 -> 169 Eu [ N2O ] | 4.129293 | ICP | Store-Bought | Plastic Cups | Plastic Cups 1 | Polystyrene
USSB-28-R3 | 157 -> 173 Gd [ N2O ] | 26.06566 | ICP | Store-Bought | Plastic Cups | Plastic Cups 1 | Polystyrene
USSB-28-R3 | 159 -> 175 Tb [ N2O ] | 4.784729 | ICP | Store-Bought | Plastic Cups | Plastic Cups 1 | Polystyrene
USSB-28-R3 | 163 -> 179 Dy [ N2O ] | 40.00557 | ICP | Store-Bought | Plastic Cups | Plastic Cups 1 | Polystyrene
USSB-28-R3 | 165 -> 181 Ho [ N2O ] | 6.678226 | ICP | Store-Bought | Plastic Cups | Plastic Cups 1 | Polystyrene
USSB-28-R3 | 166 -> 182 Er [ N2O ] | 23.72348 | ICP | Store-Bought | Plastic Cups | Plastic Cups 1 | Polystyrene
USSB-28-R3 | 169 -> 185 Tm [ N2O ] | 4.365202 | ICP | Store-Bought | Plastic Cups | Plastic Cups 1 | Polystyrene
USSB-28-R3 | 172 -> 188 Yb [ N2O ] | 26.82274 | ICP | Store-Bought | Plastic Cups | Plastic Cups 1 | Polystyrene
USSB-28-R3 | 175 -> 191 Lu [ N2O ] | 4.070966 | ICP | Store-Bought | Plastic Cups | Plastic Cups 1 | Polystyrene
USSB-28-R3 | 101 Ru [ He ] | 3.479748 | ICP | Store-Bought | Plastic Cups | Plastic Cups 1 | Polystyrene
USSB-28-R3 | 105 Pd [ He ] | 41.29875 | ICP | Store-Bought | Plastic Cups | Plastic Cups 1 | Polystyrene
USSB-28-R3 | 195 Pt [ He ] | 48.734 | ICP | Store-Bought | Plastic Cups | Plastic Cups 1 | Polystyrene
USSB-28-R3 | 197 Au [ He ] | 47.86821 | ICP | Store-Bought | Plastic Cups | Plastic Cups 1 | Polystyrene
USSB-28-R3 | 200 -> 200 Hg [ H2 ] | 17.08378 | ICP | Store-Bought | Plastic Cups | Plastic Cups 1 | Polystyrene
USSB-28-R3 | 202 -> 202 Hg [ H2 ] | 13.42674 | ICP | Store-Bought | Plastic Cups | Plastic Cups 1 | Polystyrene
USSB-28-R3 | 205 Tl [ He ] | 0 | ICP | Store-Bought | Plastic Cups | Plastic Cups 1 | Polystyrene
USSB-28-R3 | 206 Pb [ He ] | 87.37647 | ICP | Store-Bought | Plastic Cups | Plastic Cups 1 | Polystyrene
USSB-28-R3 | 107 Ag [ He ] | 52.06979 | ICP | Store-Bought | Plastic Cups | Plastic Cups 1 | Polystyrene
USSB-28-R3 | 208 Pb [ He ] | 60.07334 | ICP | Store-Bought | Plastic Cups | Plastic Cups 1 | Polystyrene
USSB-28-R3 | 209 Bi [ He ] | 26.22638 | ICP | Store-Bought | Plastic Cups | Plastic Cups 1 | Polystyrene
USSB-28-R3 | 232 Th [ He ] | 30.01961 | ICP | Store-Bought | Plastic Cups | Plastic Cups 1 | Polystyrene
USSB-28-R3 | 238 U [ He ] | 24.28702 | ICP | Store-Bought | Plastic Cups | Plastic Cups 1 | Polystyrene
USSB-28-R3 | 69 -> 69 Ga [ N2O ] | 25.113 | ICP | Store-Bought | Plastic Cups | Plastic Cups 1 | Polystyrene
USSB-28-R3 | 71 -> 71 Ga [ N2O ] | 59.23295 | ICP | Store-Bought | Plastic Cups | Plastic Cups 1 | Polystyrene
USSB-28-R3 | 125 Te [ He ] | 0 | ICP | Store-Bought | Plastic Cups | Plastic Cups 1 | Polystyrene
USSB-28-R3 | 137 -> 137 Ba [ N2O ] | 6081.74 | ICP | Store-Bought | Plastic Cups | Plastic Cups 1 | Polystyrene
USSB-30-R1 | 27 -> 27 Al [ H2 ] | 23075.57 | ICP | Store-Bought | Plastic Cups | Plastic Cups 3 | Polystyrene
USSB-30-R1 | 31 -> 47 P [ N2O ] | 22871.77 | ICP | Store-Bought | Plastic Cups | Plastic Cups 3 | Polystyrene
USSB-30-R1 | 45 -> 61 Sc [ N2O ] | 3.972625 | ICP | Store-Bought | Plastic Cups | Plastic Cups 3 | Polystyrene
USSB-30-R1 | 56 -> 56 Fe [ H2 ] | 11988.32 | ICP | Store-Bought | Plastic Cups | Plastic Cups 3 | Polystyrene
USSB-30-R1 | 59 Co [ He ] | 0 | ICP | Store-Bought | Plastic Cups | Plastic Cups 3 | Polystyrene
USSB-30-R1 | 60 Ni [ He ] | 132.812 | ICP | Store-Bought | Plastic Cups | Plastic Cups 3 | Polystyrene
USSB-30-R1 | 65 Cu [ He ] | 114.512 | ICP | Store-Bought | Plastic Cups | Plastic Cups 3 | Polystyrene
USSB-30-R1 | 66 Zn [ He ] | 807.3957 | ICP | Store-Bought | Plastic Cups | Plastic Cups 3 | Polystyrene
USSB-30-R1 | 78 -> 78 Se [ H2 ] | 14.27027 | ICP | Store-Bought | Plastic Cups | Plastic Cups 3 | Polystyrene
USSB-30-R1 | 85 Rb [ He ] | 28.57769 | ICP | Store-Bought | Plastic Cups | Plastic Cups 3 | Polystyrene
USSB-30-R1 | 88 Sr [ He ] | 108.5862 | ICP | Store-Bought | Plastic Cups | Plastic Cups 3 | Polystyrene
USSB-30-R1 | 89 -> 105 Y [ N2O ] | 36.73831 | ICP | Store-Bought | Plastic Cups | Plastic Cups 3 | Polystyrene
USSB-30-R1 | 90 -> 106 Zr [ N2O ] | 565.721 | ICP | Store-Bought | Plastic Cups | Plastic Cups 3 | Polystyrene
USSB-30-R1 | 111 Cd [ He ] | 3.256454 | ICP | Store-Bought | Plastic Cups | Plastic Cups 3 | Polystyrene
USSB-30-R1 | 121 Sb [ He ] | 83.39418 | ICP | Store-Bought | Plastic Cups | Plastic Cups 3 | Polystyrene
USSB-30-R1 | 130 -> 130 Te [ N2O ] | 0 | ICP | Store-Bought | Plastic Cups | Plastic Cups 3 | Polystyrene
USSB-30-R1 | 139 -> 155 La [ N2O ] | 15.10724 | ICP | Store-Bought | Plastic Cups | Plastic Cups 3 | Polystyrene
USSB-30-R1 | 140 -> 156 Ce [ N2O ] | 24.76558 | ICP | Store-Bought | Plastic Cups | Plastic Cups 3 | Polystyrene
USSB-30-R1 | 141 -> 157 Pr [ N2O ] | 1.029066 | ICP | Store-Bought | Plastic Cups | Plastic Cups 3 | Polystyrene
USSB-30-R1 | 146 -> 162 Nd [ N2O ] | 4.545945 | ICP | Store-Bought | Plastic Cups | Plastic Cups 3 | Polystyrene
USSB-30-R1 | 147 -> 163 Sm [ N2O ] | 0.6543451 | ICP | Store-Bought | Plastic Cups | Plastic Cups 3 | Polystyrene
USSB-30-R1 | 153 -> 169 Eu [ N2O ] | 0.07195406 | ICP | Store-Bought | Plastic Cups | Plastic Cups 3 | Polystyrene
USSB-30-R1 | 157 -> 173 Gd [ N2O ] | 0.1802167 | ICP | Store-Bought | Plastic Cups | Plastic Cups 3 | Polystyrene
USSB-30-R1 | 159 -> 175 Tb [ N2O ] | 0.3202219 | ICP | Store-Bought | Plastic Cups | Plastic Cups 3 | Polystyrene
USSB-30-R1 | 163 -> 179 Dy [ N2O ] | 3.87611 | ICP | Store-Bought | Plastic Cups | Plastic Cups 3 | Polystyrene
USSB-30-R1 | 165 -> 181 Ho [ N2O ] | 1.083794 | ICP | Store-Bought | Plastic Cups | Plastic Cups 3 | Polystyrene
USSB-30-R1 | 166 -> 182 Er [ N2O ] | 2.524334 | ICP | Store-Bought | Plastic Cups | Plastic Cups 3 | Polystyrene
USSB-30-R1 | 169 -> 185 Tm [ N2O ] | 0.4645474 | ICP | Store-Bought | Plastic Cups | Plastic Cups 3 | Polystyrene
USSB-30-R1 | 172 -> 188 Yb [ N2O ] | 5.515562 | ICP | Store-Bought | Plastic Cups | Plastic Cups 3 | Polystyrene
USSB-30-R1 | 175 -> 191 Lu [ N2O ] | 0.4698796 | ICP | Store-Bought | Plastic Cups | Plastic Cups 3 | Polystyrene
USSB-30-R1 | 101 Ru [ He ] | 4.223501 | ICP | Store-Bought | Plastic Cups | Plastic Cups 3 | Polystyrene
USSB-30-R1 | 105 Pd [ He ] | 0.5052685 | ICP | Store-Bought | Plastic Cups | Plastic Cups 3 | Polystyrene
USSB-30-R1 | 195 Pt [ He ] | 13.43896 | ICP | Store-Bought | Plastic Cups | Plastic Cups 3 | Polystyrene
USSB-30-R1 | 197 Au [ He ] | 32.52359 | ICP | Store-Bought | Plastic Cups | Plastic Cups 3 | Polystyrene
USSB-30-R1 | 200 -> 200 Hg [ H2 ] | 4.644444 | ICP | Store-Bought | Plastic Cups | Plastic Cups 3 | Polystyrene
USSB-30-R1 | 202 -> 202 Hg [ H2 ] | 8.101384 | ICP | Store-Bought | Plastic Cups | Plastic Cups 3 | Polystyrene
USSB-30-R1 | 205 Tl [ He ] | 0 | ICP | Store-Bought | Plastic Cups | Plastic Cups 3 | Polystyrene
USSB-30-R1 | 206 Pb [ He ] | 0 | ICP | Store-Bought | Plastic Cups | Plastic Cups 3 | Polystyrene
USSB-30-R1 | 107 Ag [ He ] | 8.471551 | ICP | Store-Bought | Plastic Cups | Plastic Cups 3 | Polystyrene
USSB-30-R1 | 208 Pb [ He ] | 0 | ICP | Store-Bought | Plastic Cups | Plastic Cups 3 | Polystyrene
USSB-30-R1 | 209 Bi [ He ] | 30.94423 | ICP | Store-Bought | Plastic Cups | Plastic Cups 3 | Polystyrene
USSB-30-R1 | 232 Th [ He ] | 6.426921 | ICP | Store-Bought | Plastic Cups | Plastic Cups 3 | Polystyrene
USSB-30-R1 | 238 U [ He ] | 1.703796 | ICP | Store-Bought | Plastic Cups | Plastic Cups 3 | Polystyrene
USSB-30-R1 | 69 -> 69 Ga [ N2O ] | 4.129918 | ICP | Store-Bought | Plastic Cups | Plastic Cups 3 | Polystyrene
USSB-30-R1 | 71 -> 71 Ga [ N2O ] | 2.29235 | ICP | Store-Bought | Plastic Cups | Plastic Cups 3 | Polystyrene
USSB-30-R1 | 125 Te [ He ] | 0 | ICP | Store-Bought | Plastic Cups | Plastic Cups 3 | Polystyrene
USSB-30-R1 | 137 -> 137 Ba [ N2O ] | 10009.24 | ICP | Store-Bought | Plastic Cups | Plastic Cups 3 | Polystyrene
USSB-30-R2 | 27 -> 27 Al [ H2 ] | 24960.29 | ICP | Store-Bought | Plastic Cups | Plastic Cups 3 | Polystyrene
USSB-30-R2 | 31 -> 47 P [ N2O ] | 22946.43 | ICP | Store-Bought | Plastic Cups | Plastic Cups 3 | Polystyrene
USSB-30-R2 | 45 -> 61 Sc [ N2O ] | 3.357382 | ICP | Store-Bought | Plastic Cups | Plastic Cups 3 | Polystyrene
USSB-30-R2 | 56 -> 56 Fe [ H2 ] | 12117.9 | ICP | Store-Bought | Plastic Cups | Plastic Cups 3 | Polystyrene
USSB-30-R2 | 59 Co [ He ] | 3.408057 | ICP | Store-Bought | Plastic Cups | Plastic Cups 3 | Polystyrene
USSB-30-R2 | 60 Ni [ He ] | 183.8783 | ICP | Store-Bought | Plastic Cups | Plastic Cups 3 | Polystyrene
USSB-30-R2 | 65 Cu [ He ] | 126.3334 | ICP | Store-Bought | Plastic Cups | Plastic Cups 3 | Polystyrene
USSB-30-R2 | 66 Zn [ He ] | 2433.171 | ICP | Store-Bought | Plastic Cups | Plastic Cups 3 | Polystyrene
USSB-30-R2 | 78 -> 78 Se [ H2 ] | 0 | ICP | Store-Bought | Plastic Cups | Plastic Cups 3 | Polystyrene
USSB-30-R2 | 85 Rb [ He ] | 19.59785 | ICP | Store-Bought | Plastic Cups | Plastic Cups 3 | Polystyrene
USSB-30-R2 | 88 Sr [ He ] | 149.3577 | ICP | Store-Bought | Plastic Cups | Plastic Cups 3 | Polystyrene
USSB-30-R2 | 89 -> 105 Y [ N2O ] | 21.97403 | ICP | Store-Bought | Plastic Cups | Plastic Cups 3 | Polystyrene
USSB-30-R2 | 90 -> 106 Zr [ N2O ] | 580.5142 | ICP | Store-Bought | Plastic Cups | Plastic Cups 3 | Polystyrene
USSB-30-R2 | 111 Cd [ He ] | 0.7745613 | ICP | Store-Bought | Plastic Cups | Plastic Cups 3 | Polystyrene
USSB-30-R2 | 121 Sb [ He ] | 76.24265 | ICP | Store-Bought | Plastic Cups | Plastic Cups 3 | Polystyrene
USSB-30-R2 | 130 -> 130 Te [ N2O ] | 0 | ICP | Store-Bought | Plastic Cups | Plastic Cups 3 | Polystyrene
USSB-30-R2 | 139 -> 155 La [ N2O ] | 7.77613 | ICP | Store-Bought | Plastic Cups | Plastic Cups 3 | Polystyrene
USSB-30-R2 | 140 -> 156 Ce [ N2O ] | 14.28378 | ICP | Store-Bought | Plastic Cups | Plastic Cups 3 | Polystyrene
USSB-30-R2 | 141 -> 157 Pr [ N2O ] | 0.6089138 | ICP | Store-Bought | Plastic Cups | Plastic Cups 3 | Polystyrene
USSB-30-R2 | 146 -> 162 Nd [ N2O ] | 4.005805 | ICP | Store-Bought | Plastic Cups | Plastic Cups 3 | Polystyrene
USSB-30-R2 | 147 -> 163 Sm [ N2O ] | 0.1510248 | ICP | Store-Bought | Plastic Cups | Plastic Cups 3 | Polystyrene
USSB-30-R2 | 153 -> 169 Eu [ N2O ] | 0.001844546 | ICP | Store-Bought | Plastic Cups | Plastic Cups 3 | Polystyrene
USSB-30-R2 | 157 -> 173 Gd [ N2O ] | 1.177675 | ICP | Store-Bought | Plastic Cups | Plastic Cups 3 | Polystyrene
USSB-30-R2 | 159 -> 175 Tb [ N2O ] | 0.07897734 | ICP | Store-Bought | Plastic Cups | Plastic Cups 3 | Polystyrene
USSB-30-R2 | 163 -> 179 Dy [ N2O ] | 2.352375 | ICP | Store-Bought | Plastic Cups | Plastic Cups 3 | Polystyrene
USSB-30-R2 | 165 -> 181 Ho [ N2O ] | 1.054093 | ICP | Store-Bought | Plastic Cups | Plastic Cups 3 | Polystyrene
USSB-30-R2 | 166 -> 182 Er [ N2O ] | 1.707491 | ICP | Store-Bought | Plastic Cups | Plastic Cups 3 | Polystyrene
USSB-30-R2 | 169 -> 185 Tm [ N2O ] | 0.2831054 | ICP | Store-Bought | Plastic Cups | Plastic Cups 3 | Polystyrene
USSB-30-R2 | 172 -> 188 Yb [ N2O ] | 2.163964 | ICP | Store-Bought | Plastic Cups | Plastic Cups 3 | Polystyrene
USSB-30-R2 | 175 -> 191 Lu [ N2O ] | 0.273107 | ICP | Store-Bought | Plastic Cups | Plastic Cups 3 | Polystyrene
USSB-30-R2 | 101 Ru [ He ] | 2.254818 | ICP | Store-Bought | Plastic Cups | Plastic Cups 3 | Polystyrene
USSB-30-R2 | 105 Pd [ He ] | 3.000768 | ICP | Store-Bought | Plastic Cups | Plastic Cups 3 | Polystyrene
USSB-30-R2 | 195 Pt [ He ] | 21.76312 | ICP | Store-Bought | Plastic Cups | Plastic Cups 3 | Polystyrene
USSB-30-R2 | 197 Au [ He ] | 18.3636 | ICP | Store-Bought | Plastic Cups | Plastic Cups 3 | Polystyrene
USSB-30-R2 | 200 -> 200 Hg [ H2 ] | 11.94946 | ICP | Store-Bought | Plastic Cups | Plastic Cups 3 | Polystyrene
USSB-30-R2 | 202 -> 202 Hg [ H2 ] | 13.46574 | ICP | Store-Bought | Plastic Cups | Plastic Cups 3 | Polystyrene
USSB-30-R2 | 205 Tl [ He ] | 0 | ICP | Store-Bought | Plastic Cups | Plastic Cups 3 | Polystyrene
USSB-30-R2 | 206 Pb [ He ] | 0 | ICP | Store-Bought | Plastic Cups | Plastic Cups 3 | Polystyrene
USSB-30-R2 | 107 Ag [ He ] | 8.921093 | ICP | Store-Bought | Plastic Cups | Plastic Cups 3 | Polystyrene
USSB-30-R2 | 208 Pb [ He ] | 0 | ICP | Store-Bought | Plastic Cups | Plastic Cups 3 | Polystyrene
USSB-30-R2 | 209 Bi [ He ] | 14.36422 | ICP | Store-Bought | Plastic Cups | Plastic Cups 3 | Polystyrene
USSB-30-R2 | 232 Th [ He ] | 4.651376 | ICP | Store-Bought | Plastic Cups | Plastic Cups 3 | Polystyrene
USSB-30-R2 | 238 U [ He ] | 0.7494353 | ICP | Store-Bought | Plastic Cups | Plastic Cups 3 | Polystyrene
USSB-30-R2 | 69 -> 69 Ga [ N2O ] | 11.22916 | ICP | Store-Bought | Plastic Cups | Plastic Cups 3 | Polystyrene
USSB-30-R2 | 71 -> 71 Ga [ N2O ] | 0.9827711 | ICP | Store-Bought | Plastic Cups | Plastic Cups 3 | Polystyrene
USSB-30-R2 | 125 Te [ He ] | 0 | ICP | Store-Bought | Plastic Cups | Plastic Cups 3 | Polystyrene
USSB-30-R2 | 137 -> 137 Ba [ N2O ] | 13079.22 | ICP | Store-Bought | Plastic Cups | Plastic Cups 3 | Polystyrene
USSB-30-R3 | 27 -> 27 Al [ H2 ] | 20969.22 | ICP | Store-Bought | Plastic Cups | Plastic Cups 3 | Polystyrene
USSB-30-R3 | 31 -> 47 P [ N2O ] | 21956.3 | ICP | Store-Bought | Plastic Cups | Plastic Cups 3 | Polystyrene
USSB-30-R3 | 45 -> 61 Sc [ N2O ] | 0.7756385 | ICP | Store-Bought | Plastic Cups | Plastic Cups 3 | Polystyrene
USSB-30-R3 | 56 -> 56 Fe [ H2 ] | 12852.63 | ICP | Store-Bought | Plastic Cups | Plastic Cups 3 | Polystyrene
USSB-30-R3 | 59 Co [ He ] | 0.1281716 | ICP | Store-Bought | Plastic Cups | Plastic Cups 3 | Polystyrene
USSB-30-R3 | 60 Ni [ He ] | 222.0949 | ICP | Store-Bought | Plastic Cups | Plastic Cups 3 | Polystyrene
USSB-30-R3 | 65 Cu [ He ] | 95.53122 | ICP | Store-Bought | Plastic Cups | Plastic Cups 3 | Polystyrene
USSB-30-R3 | 66 Zn [ He ] | 1140.515 | ICP | Store-Bought | Plastic Cups | Plastic Cups 3 | Polystyrene
USSB-30-R3 | 78 -> 78 Se [ H2 ] | 7.199323 | ICP | Store-Bought | Plastic Cups | Plastic Cups 3 | Polystyrene
USSB-30-R3 | 85 Rb [ He ] | 25.42705 | ICP | Store-Bought | Plastic Cups | Plastic Cups 3 | Polystyrene
USSB-30-R3 | 88 Sr [ He ] | 105.2784 | ICP | Store-Bought | Plastic Cups | Plastic Cups 3 | Polystyrene
USSB-30-R3 | 89 -> 105 Y [ N2O ] | 15.00376 | ICP | Store-Bought | Plastic Cups | Plastic Cups 3 | Polystyrene
USSB-30-R3 | 90 -> 106 Zr [ N2O ] | 469.139 | ICP | Store-Bought | Plastic Cups | Plastic Cups 3 | Polystyrene
USSB-30-R3 | 111 Cd [ He ] | 4.551701 | ICP | Store-Bought | Plastic Cups | Plastic Cups 3 | Polystyrene
USSB-30-R3 | 121 Sb [ He ] | 120.0575 | ICP | Store-Bought | Plastic Cups | Plastic Cups 3 | Polystyrene
USSB-30-R3 | 130 -> 130 Te [ N2O ] | 0 | ICP | Store-Bought | Plastic Cups | Plastic Cups 3 | Polystyrene
USSB-30-R3 | 139 -> 155 La [ N2O ] | 8.809432 | ICP | Store-Bought | Plastic Cups | Plastic Cups 3 | Polystyrene
USSB-30-R3 | 140 -> 156 Ce [ N2O ] | 14.91482 | ICP | Store-Bought | Plastic Cups | Plastic Cups 3 | Polystyrene
USSB-30-R3 | 141 -> 157 Pr [ N2O ] | 0.8085493 | ICP | Store-Bought | Plastic Cups | Plastic Cups 3 | Polystyrene
USSB-30-R3 | 146 -> 162 Nd [ N2O ] | 2.100751 | ICP | Store-Bought | Plastic Cups | Plastic Cups 3 | Polystyrene
USSB-30-R3 | 147 -> 163 Sm [ N2O ] | 0.4239269 | ICP | Store-Bought | Plastic Cups | Plastic Cups 3 | Polystyrene
USSB-30-R3 | 153 -> 169 Eu [ N2O ] | 0.07454442 | ICP | Store-Bought | Plastic Cups | Plastic Cups 3 | Polystyrene
USSB-30-R3 | 157 -> 173 Gd [ N2O ] | 0.6985862 | ICP | Store-Bought | Plastic Cups | Plastic Cups 3 | Polystyrene
USSB-30-R3 | 159 -> 175 Tb [ N2O ] | 0 | ICP | Store-Bought | Plastic Cups | Plastic Cups 3 | Polystyrene
USSB-30-R3 | 163 -> 179 Dy [ N2O ] | 0.9732064 | ICP | Store-Bought | Plastic Cups | Plastic Cups 3 | Polystyrene
USSB-30-R3 | 165 -> 181 Ho [ N2O ] | 0.8018022 | ICP | Store-Bought | Plastic Cups | Plastic Cups 3 | Polystyrene
USSB-30-R3 | 166 -> 182 Er [ N2O ] | 0.8646339 | ICP | Store-Bought | Plastic Cups | Plastic Cups 3 | Polystyrene
USSB-30-R3 | 169 -> 185 Tm [ N2O ] | 0 | ICP | Store-Bought | Plastic Cups | Plastic Cups 3 | Polystyrene
USSB-30-R3 | 172 -> 188 Yb [ N2O ] | 2.193207 | ICP | Store-Bought | Plastic Cups | Plastic Cups 3 | Polystyrene
USSB-30-R3 | 175 -> 191 Lu [ N2O ] | 0.2219159 | ICP | Store-Bought | Plastic Cups | Plastic Cups 3 | Polystyrene
USSB-30-R3 | 101 Ru [ He ] | 5.89175 | ICP | Store-Bought | Plastic Cups | Plastic Cups 3 | Polystyrene
USSB-30-R3 | 105 Pd [ He ] | 0.1141031 | ICP | Store-Bought | Plastic Cups | Plastic Cups 3 | Polystyrene
USSB-30-R3 | 195 Pt [ He ] | 18.79057 | ICP | Store-Bought | Plastic Cups | Plastic Cups 3 | Polystyrene
USSB-30-R3 | 197 Au [ He ] | 22.26893 | ICP | Store-Bought | Plastic Cups | Plastic Cups 3 | Polystyrene
USSB-30-R3 | 200 -> 200 Hg [ H2 ] | 10.09209 | ICP | Store-Bought | Plastic Cups | Plastic Cups 3 | Polystyrene
USSB-30-R3 | 202 -> 202 Hg [ H2 ] | 14.07575 | ICP | Store-Bought | Plastic Cups | Plastic Cups 3 | Polystyrene
USSB-30-R3 | 205 Tl [ He ] | 0 | ICP | Store-Bought | Plastic Cups | Plastic Cups 3 | Polystyrene
USSB-30-R3 | 206 Pb [ He ] | 0 | ICP | Store-Bought | Plastic Cups | Plastic Cups 3 | Polystyrene
USSB-30-R3 | 107 Ag [ He ] | 5.77749 | ICP | Store-Bought | Plastic Cups | Plastic Cups 3 | Polystyrene
USSB-30-R3 | 208 Pb [ He ] | 0 | ICP | Store-Bought | Plastic Cups | Plastic Cups 3 | Polystyrene
USSB-30-R3 | 209 Bi [ He ] | 22.53229 | ICP | Store-Bought | Plastic Cups | Plastic Cups 3 | Polystyrene
USSB-30-R3 | 232 Th [ He ] | 5.368107 | ICP | Store-Bought | Plastic Cups | Plastic Cups 3 | Polystyrene
USSB-30-R3 | 238 U [ He ] | 1.136447 | ICP | Store-Bought | Plastic Cups | Plastic Cups 3 | Polystyrene
USSB-30-R3 | 69 -> 69 Ga [ N2O ] | 5.45357 | ICP | Store-Bought | Plastic Cups | Plastic Cups 3 | Polystyrene
USSB-30-R3 | 71 -> 71 Ga [ N2O ] | 3.432565 | ICP | Store-Bought | Plastic Cups | Plastic Cups 3 | Polystyrene
USSB-30-R3 | 125 Te [ He ] | 0 | ICP | Store-Bought | Plastic Cups | Plastic Cups 3 | Polystyrene
USSB-30-R3 | 137 -> 137 Ba [ N2O ] | 11931.49 | ICP | Store-Bought | Plastic Cups | Plastic Cups 3 | Polystyrene
USE-04-R1 | 27 -> 27 Al [ H2 ] | 130553.1 | ICP | Environmental | Plastic Cups | [ENV] Plastic cups | Polypropylene
USE-04-R1 | 31 -> 47 P [ N2O ] | 54100.98 | ICP | Environmental | Plastic Cups | [ENV] Plastic cups | Polypropylene
USE-04-R1 | 45 -> 61 Sc [ N2O ] | 22.56247 | ICP | Environmental | Plastic Cups | [ENV] Plastic cups | Polypropylene
USE-04-R1 | 56 -> 56 Fe [ H2 ] | 179584.1 | ICP | Environmental | Plastic Cups | [ENV] Plastic cups | Polypropylene
USE-04-R1 | 59 Co [ He ] | 1335.74 | ICP | Environmental | Plastic Cups | [ENV] Plastic cups | Polypropylene
USE-04-R1 | 60 Ni [ He ] | 411.3704 | ICP | Environmental | Plastic Cups | [ENV] Plastic cups | Polypropylene
USE-04-R1 | 65 Cu [ He ] | 2024.048 | ICP | Environmental | Plastic Cups | [ENV] Plastic cups | Polypropylene
USE-04-R1 | 66 Zn [ He ] | 4565.456 | ICP | Environmental | Plastic Cups | [ENV] Plastic cups | Polypropylene
USE-04-R1 | 78 -> 78 Se [ H2 ] | 34.4003 | ICP | Environmental | Plastic Cups | [ENV] Plastic cups | Polypropylene
USE-04-R1 | 85 Rb [ He ] | 115.3973 | ICP | Environmental | Plastic Cups | [ENV] Plastic cups | Polypropylene
USE-04-R1 | 88 Sr [ He ] | 6093.351 | ICP | Environmental | Plastic Cups | [ENV] Plastic cups | Polypropylene
USE-04-R1 | 89 -> 105 Y [ N2O ] | 208.7433 | ICP | Environmental | Plastic Cups | [ENV] Plastic cups | Polypropylene
USE-04-R1 | 90 -> 106 Zr [ N2O ] | 2821.421 | ICP | Environmental | Plastic Cups | [ENV] Plastic cups | Polypropylene
USE-04-R1 | 111 Cd [ He ] | 9.898525 | ICP | Environmental | Plastic Cups | [ENV] Plastic cups | Polypropylene
USE-04-R1 | 121 Sb [ He ] | 82.43269 | ICP | Environmental | Plastic Cups | [ENV] Plastic cups | Polypropylene
USE-04-R1 | 130 -> 130 Te [ N2O ] | 1.832203 | ICP | Environmental | Plastic Cups | [ENV] Plastic cups | Polypropylene
USE-04-R1 | 139 -> 155 La [ N2O ] | 208.6985 | ICP | Environmental | Plastic Cups | [ENV] Plastic cups | Polypropylene
USE-04-R1 | 140 -> 156 Ce [ N2O ] | 757.6247 | ICP | Environmental | Plastic Cups | [ENV] Plastic cups | Polypropylene
USE-04-R1 | 141 -> 157 Pr [ N2O ] | 40.24772 | ICP | Environmental | Plastic Cups | [ENV] Plastic cups | Polypropylene
USE-04-R1 | 146 -> 162 Nd [ N2O ] | 152.1713 | ICP | Environmental | Plastic Cups | [ENV] Plastic cups | Polypropylene
USE-04-R1 | 147 -> 163 Sm [ N2O ] | 24.85165 | ICP | Environmental | Plastic Cups | [ENV] Plastic cups | Polypropylene
USE-04-R1 | 153 -> 169 Eu [ N2O ] | 7.037345 | ICP | Environmental | Plastic Cups | [ENV] Plastic cups | Polypropylene
USE-04-R1 | 157 -> 173 Gd [ N2O ] | 25.13 | ICP | Environmental | Plastic Cups | [ENV] Plastic cups | Polypropylene
USE-04-R1 | 159 -> 175 Tb [ N2O ] | 3.510682 | ICP | Environmental | Plastic Cups | [ENV] Plastic cups | Polypropylene
USE-04-R1 | 163 -> 179 Dy [ N2O ] | 22.6063 | ICP | Environmental | Plastic Cups | [ENV] Plastic cups | Polypropylene
USE-04-R1 | 165 -> 181 Ho [ N2O ] | 3.882974 | ICP | Environmental | Plastic Cups | [ENV] Plastic cups | Polypropylene
USE-04-R1 | 166 -> 182 Er [ N2O ] | 12.91946 | ICP | Environmental | Plastic Cups | [ENV] Plastic cups | Polypropylene
USE-04-R1 | 169 -> 185 Tm [ N2O ] | 2.208322 | ICP | Environmental | Plastic Cups | [ENV] Plastic cups | Polypropylene
USE-04-R1 | 172 -> 188 Yb [ N2O ] | 8.667294 | ICP | Environmental | Plastic Cups | [ENV] Plastic cups | Polypropylene
USE-04-R1 | 175 -> 191 Lu [ N2O ] | 1.552552 | ICP | Environmental | Plastic Cups | [ENV] Plastic cups | Polypropylene
USE-04-R1 | 101 Ru [ He ] | 0.3048065 | ICP | Environmental | Plastic Cups | [ENV] Plastic cups | Polypropylene
USE-04-R1 | 105 Pd [ He ] | 0 | ICP | Environmental | Plastic Cups | [ENV] Plastic cups | Polypropylene
USE-04-R1 | 195 Pt [ He ] | 2.371359 | ICP | Environmental | Plastic Cups | [ENV] Plastic cups | Polypropylene
USE-04-R1 | 197 Au [ He ] | 3.824725 | ICP | Environmental | Plastic Cups | [ENV] Plastic cups | Polypropylene
USE-04-R1 | 200 -> 200 Hg [ H2 ] | 27.03264 | ICP | Environmental | Plastic Cups | [ENV] Plastic cups | Polypropylene
USE-04-R1 | 202 -> 202 Hg [ H2 ] | 13.53046 | ICP | Environmental | Plastic Cups | [ENV] Plastic cups | Polypropylene
USE-04-R1 | 205 Tl [ He ] | 0 | ICP | Environmental | Plastic Cups | [ENV] Plastic cups | Polypropylene
USE-04-R1 | 206 Pb [ He ] | 5705.146 | ICP | Environmental | Plastic Cups | [ENV] Plastic cups | Polypropylene
USE-04-R1 | 107 Ag [ He ] | 6.69064 | ICP | Environmental | Plastic Cups | [ENV] Plastic cups | Polypropylene
USE-04-R1 | 208 Pb [ He ] | 5470.969 | ICP | Environmental | Plastic Cups | [ENV] Plastic cups | Polypropylene
USE-04-R1 | 209 Bi [ He ] | 10.758 | ICP | Environmental | Plastic Cups | [ENV] Plastic cups | Polypropylene
USE-04-R1 | 232 Th [ He ] | 28.30326 | ICP | Environmental | Plastic Cups | [ENV] Plastic cups | Polypropylene
USE-04-R1 | 238 U [ He ] | 14.97835 | ICP | Environmental | Plastic Cups | [ENV] Plastic cups | Polypropylene
USE-04-R1 | 69 -> 69 Ga [ N2O ] | 20.53745 | ICP | Environmental | Plastic Cups | [ENV] Plastic cups | Polypropylene
USE-04-R1 | 71 -> 71 Ga [ N2O ] | 23.47933 | ICP | Environmental | Plastic Cups | [ENV] Plastic cups | Polypropylene
USE-04-R1 | 125 Te [ He ] | 0 | ICP | Environmental | Plastic Cups | [ENV] Plastic cups | Polypropylene
USE-04-R1 | 137 -> 137 Ba [ N2O ] | 3243.162 | ICP | Environmental | Plastic Cups | [ENV] Plastic cups | Polypropylene
USE-04-R2 | 27 -> 27 Al [ H2 ] | 166485.2 | ICP | Environmental | Plastic Cups | [ENV] Plastic cups | Polypropylene
USE-04-R2 | 31 -> 47 P [ N2O ] | 55816.49 | ICP | Environmental | Plastic Cups | [ENV] Plastic cups | Polypropylene
USE-04-R2 | 45 -> 61 Sc [ N2O ] | 24.7851 | ICP | Environmental | Plastic Cups | [ENV] Plastic cups | Polypropylene
USE-04-R2 | 56 -> 56 Fe [ H2 ] | 207481.5 | ICP | Environmental | Plastic Cups | [ENV] Plastic cups | Polypropylene
USE-04-R2 | 59 Co [ He ] | 1309.932 | ICP | Environmental | Plastic Cups | [ENV] Plastic cups | Polypropylene
USE-04-R2 | 60 Ni [ He ] | 422.0656 | ICP | Environmental | Plastic Cups | [ENV] Plastic cups | Polypropylene
USE-04-R2 | 65 Cu [ He ] | 2248.545 | ICP | Environmental | Plastic Cups | [ENV] Plastic cups | Polypropylene
USE-04-R2 | 66 Zn [ He ] | 7459.393 | ICP | Environmental | Plastic Cups | [ENV] Plastic cups | Polypropylene
USE-04-R2 | 78 -> 78 Se [ H2 ] | 66.19179 | ICP | Environmental | Plastic Cups | [ENV] Plastic cups | Polypropylene
USE-04-R2 | 85 Rb [ He ] | 195.0411 | ICP | Environmental | Plastic Cups | [ENV] Plastic cups | Polypropylene
USE-04-R2 | 88 Sr [ He ] | 8329.124 | ICP | Environmental | Plastic Cups | [ENV] Plastic cups | Polypropylene
USE-04-R2 | 89 -> 105 Y [ N2O ] | 230.1769 | ICP | Environmental | Plastic Cups | [ENV] Plastic cups | Polypropylene
USE-04-R2 | 90 -> 106 Zr [ N2O ] | 2701.636 | ICP | Environmental | Plastic Cups | [ENV] Plastic cups | Polypropylene
USE-04-R2 | 111 Cd [ He ] | 4.940999 | ICP | Environmental | Plastic Cups | [ENV] Plastic cups | Polypropylene
USE-04-R2 | 121 Sb [ He ] | 86.09431 | ICP | Environmental | Plastic Cups | [ENV] Plastic cups | Polypropylene
USE-04-R2 | 130 -> 130 Te [ N2O ] | 0 | ICP | Environmental | Plastic Cups | [ENV] Plastic cups | Polypropylene
USE-04-R2 | 139 -> 155 La [ N2O ] | 213.9147 | ICP | Environmental | Plastic Cups | [ENV] Plastic cups | Polypropylene
USE-04-R2 | 140 -> 156 Ce [ N2O ] | 785.7493 | ICP | Environmental | Plastic Cups | [ENV] Plastic cups | Polypropylene
USE-04-R2 | 141 -> 157 Pr [ N2O ] | 40.67444 | ICP | Environmental | Plastic Cups | [ENV] Plastic cups | Polypropylene
USE-04-R2 | 146 -> 162 Nd [ N2O ] | 178.5695 | ICP | Environmental | Plastic Cups | [ENV] Plastic cups | Polypropylene
USE-04-R2 | 147 -> 163 Sm [ N2O ] | 29.51321 | ICP | Environmental | Plastic Cups | [ENV] Plastic cups | Polypropylene
USE-04-R2 | 153 -> 169 Eu [ N2O ] | 7.162602 | ICP | Environmental | Plastic Cups | [ENV] Plastic cups | Polypropylene
USE-04-R2 | 157 -> 173 Gd [ N2O ] | 27.43447 | ICP | Environmental | Plastic Cups | [ENV] Plastic cups | Polypropylene
USE-04-R2 | 159 -> 175 Tb [ N2O ] | 3.954499 | ICP | Environmental | Plastic Cups | [ENV] Plastic cups | Polypropylene
USE-04-R2 | 163 -> 179 Dy [ N2O ] | 27.23818 | ICP | Environmental | Plastic Cups | [ENV] Plastic cups | Polypropylene
USE-04-R2 | 165 -> 181 Ho [ N2O ] | 4.946504 | ICP | Environmental | Plastic Cups | [ENV] Plastic cups | Polypropylene
USE-04-R2 | 166 -> 182 Er [ N2O ] | 14.62202 | ICP | Environmental | Plastic Cups | [ENV] Plastic cups | Polypropylene
USE-04-R2 | 169 -> 185 Tm [ N2O ] | 1.744921 | ICP | Environmental | Plastic Cups | [ENV] Plastic cups | Polypropylene
USE-04-R2 | 172 -> 188 Yb [ N2O ] | 10.02203 | ICP | Environmental | Plastic Cups | [ENV] Plastic cups | Polypropylene
USE-04-R2 | 175 -> 191 Lu [ N2O ] | 1.190583 | ICP | Environmental | Plastic Cups | [ENV] Plastic cups | Polypropylene
USE-04-R2 | 101 Ru [ He ] | 1.092006 | ICP | Environmental | Plastic Cups | [ENV] Plastic cups | Polypropylene
USE-04-R2 | 105 Pd [ He ] | 0 | ICP | Environmental | Plastic Cups | [ENV] Plastic cups | Polypropylene
USE-04-R2 | 195 Pt [ He ] | 2.144649 | ICP | Environmental | Plastic Cups | [ENV] Plastic cups | Polypropylene
USE-04-R2 | 197 Au [ He ] | 5.420265 | ICP | Environmental | Plastic Cups | [ENV] Plastic cups | Polypropylene
USE-04-R2 | 200 -> 200 Hg [ H2 ] | 10.65588 | ICP | Environmental | Plastic Cups | [ENV] Plastic cups | Polypropylene
USE-04-R2 | 202 -> 202 Hg [ H2 ] | 7.682659 | ICP | Environmental | Plastic Cups | [ENV] Plastic cups | Polypropylene
USE-04-R2 | 205 Tl [ He ] | 0 | ICP | Environmental | Plastic Cups | [ENV] Plastic cups | Polypropylene
USE-04-R2 | 206 Pb [ He ] | 5641.367 | ICP | Environmental | Plastic Cups | [ENV] Plastic cups | Polypropylene
USE-04-R2 | 107 Ag [ He ] | 6.207363 | ICP | Environmental | Plastic Cups | [ENV] Plastic cups | Polypropylene
USE-04-R2 | 208 Pb [ He ] | 5354.444 | ICP | Environmental | Plastic Cups | [ENV] Plastic cups | Polypropylene
USE-04-R2 | 209 Bi [ He ] | 7.879346 | ICP | Environmental | Plastic Cups | [ENV] Plastic cups | Polypropylene
USE-04-R2 | 232 Th [ He ] | 33.79352 | ICP | Environmental | Plastic Cups | [ENV] Plastic cups | Polypropylene
USE-04-R2 | 238 U [ He ] | 18.26299 | ICP | Environmental | Plastic Cups | [ENV] Plastic cups | Polypropylene
USE-04-R2 | 69 -> 69 Ga [ N2O ] | 27.83607 | ICP | Environmental | Plastic Cups | [ENV] Plastic cups | Polypropylene
USE-04-R2 | 71 -> 71 Ga [ N2O ] | 30.37766 | ICP | Environmental | Plastic Cups | [ENV] Plastic cups | Polypropylene
USE-04-R2 | 125 Te [ He ] | 0 | ICP | Environmental | Plastic Cups | [ENV] Plastic cups | Polypropylene
USE-04-R2 | 137 -> 137 Ba [ N2O ] | 4191.928 | ICP | Environmental | Plastic Cups | [ENV] Plastic cups | Polypropylene
USE-04-R3 | 27 -> 27 Al [ H2 ] | 208726.6 | ICP | Environmental | Plastic Cups | [ENV] Plastic cups | Polypropylene
USE-04-R3 | 31 -> 47 P [ N2O ] | 53957.54 | ICP | Environmental | Plastic Cups | [ENV] Plastic cups | Polypropylene
USE-04-R3 | 45 -> 61 Sc [ N2O ] | 28.85199 | ICP | Environmental | Plastic Cups | [ENV] Plastic cups | Polypropylene
USE-04-R3 | 56 -> 56 Fe [ H2 ] | 230063.1 | ICP | Environmental | Plastic Cups | [ENV] Plastic cups | Polypropylene
USE-04-R3 | 59 Co [ He ] | 1086.305 | ICP | Environmental | Plastic Cups | [ENV] Plastic cups | Polypropylene
USE-04-R3 | 60 Ni [ He ] | 421.2636 | ICP | Environmental | Plastic Cups | [ENV] Plastic cups | Polypropylene
USE-04-R3 | 65 Cu [ He ] | 2175.56 | ICP | Environmental | Plastic Cups | [ENV] Plastic cups | Polypropylene
USE-04-R3 | 66 Zn [ He ] | 6669.628 | ICP | Environmental | Plastic Cups | [ENV] Plastic cups | Polypropylene
USE-04-R3 | 78 -> 78 Se [ H2 ] | 2.196375 | ICP | Environmental | Plastic Cups | [ENV] Plastic cups | Polypropylene
USE-04-R3 | 85 Rb [ He ] | 196.2023 | ICP | Environmental | Plastic Cups | [ENV] Plastic cups | Polypropylene
USE-04-R3 | 88 Sr [ He ] | 4982.136 | ICP | Environmental | Plastic Cups | [ENV] Plastic cups | Polypropylene
USE-04-R3 | 89 -> 105 Y [ N2O ] | 219.5564 | ICP | Environmental | Plastic Cups | [ENV] Plastic cups | Polypropylene
USE-04-R3 | 90 -> 106 Zr [ N2O ] | 2623.412 | ICP | Environmental | Plastic Cups | [ENV] Plastic cups | Polypropylene
USE-04-R3 | 111 Cd [ He ] | 1.737835 | ICP | Environmental | Plastic Cups | [ENV] Plastic cups | Polypropylene
USE-04-R3 | 121 Sb [ He ] | 101.3615 | ICP | Environmental | Plastic Cups | [ENV] Plastic cups | Polypropylene
USE-04-R3 | 130 -> 130 Te [ N2O ] | 2.777812 | ICP | Environmental | Plastic Cups | [ENV] Plastic cups | Polypropylene
USE-04-R3 | 139 -> 155 La [ N2O ] | 226.273 | ICP | Environmental | Plastic Cups | [ENV] Plastic cups | Polypropylene
USE-04-R3 | 140 -> 156 Ce [ N2O ] | 724.2902 | ICP | Environmental | Plastic Cups | [ENV] Plastic cups | Polypropylene
USE-04-R3 | 141 -> 157 Pr [ N2O ] | 43.96272 | ICP | Environmental | Plastic Cups | [ENV] Plastic cups | Polypropylene
USE-04-R3 | 146 -> 162 Nd [ N2O ] | 171.2495 | ICP | Environmental | Plastic Cups | [ENV] Plastic cups | Polypropylene
USE-04-R3 | 147 -> 163 Sm [ N2O ] | 37.06287 | ICP | Environmental | Plastic Cups | [ENV] Plastic cups | Polypropylene
USE-04-R3 | 153 -> 169 Eu [ N2O ] | 7.659768 | ICP | Environmental | Plastic Cups | [ENV] Plastic cups | Polypropylene
USE-04-R3 | 157 -> 173 Gd [ N2O ] | 22.00929 | ICP | Environmental | Plastic Cups | [ENV] Plastic cups | Polypropylene
USE-04-R3 | 159 -> 175 Tb [ N2O ] | 3.334134 | ICP | Environmental | Plastic Cups | [ENV] Plastic cups | Polypropylene
USE-04-R3 | 163 -> 179 Dy [ N2O ] | 23.0627 | ICP | Environmental | Plastic Cups | [ENV] Plastic cups | Polypropylene
USE-04-R3 | 165 -> 181 Ho [ N2O ] | 5.539437 | ICP | Environmental | Plastic Cups | [ENV] Plastic cups | Polypropylene
USE-04-R3 | 166 -> 182 Er [ N2O ] | 14.64229 | ICP | Environmental | Plastic Cups | [ENV] Plastic cups | Polypropylene
USE-04-R3 | 169 -> 185 Tm [ N2O ] | 2.07702 | ICP | Environmental | Plastic Cups | [ENV] Plastic cups | Polypropylene
USE-04-R3 | 172 -> 188 Yb [ N2O ] | 12.05439 | ICP | Environmental | Plastic Cups | [ENV] Plastic cups | Polypropylene
USE-04-R3 | 175 -> 191 Lu [ N2O ] | 1.191504 | ICP | Environmental | Plastic Cups | [ENV] Plastic cups | Polypropylene
USE-04-R3 | 101 Ru [ He ] | 0 | ICP | Environmental | Plastic Cups | [ENV] Plastic cups | Polypropylene
USE-04-R3 | 105 Pd [ He ] | 0 | ICP | Environmental | Plastic Cups | [ENV] Plastic cups | Polypropylene
USE-04-R3 | 195 Pt [ He ] | 2.523574 | ICP | Environmental | Plastic Cups | [ENV] Plastic cups | Polypropylene
USE-04-R3 | 197 Au [ He ] | 15.00746 | ICP | Environmental | Plastic Cups | [ENV] Plastic cups | Polypropylene
USE-04-R3 | 200 -> 200 Hg [ H2 ] | 11.35959 | ICP | Environmental | Plastic Cups | [ENV] Plastic cups | Polypropylene
USE-04-R3 | 202 -> 202 Hg [ H2 ] | 18.86283 | ICP | Environmental | Plastic Cups | [ENV] Plastic cups | Polypropylene
USE-04-R3 | 205 Tl [ He ] | 0 | ICP | Environmental | Plastic Cups | [ENV] Plastic cups | Polypropylene
USE-04-R3 | 206 Pb [ He ] | 4741.298 | ICP | Environmental | Plastic Cups | [ENV] Plastic cups | Polypropylene
USE-04-R3 | 107 Ag [ He ] | 6.55284 | ICP | Environmental | Plastic Cups | [ENV] Plastic cups | Polypropylene
USE-04-R3 | 208 Pb [ He ] | 4473.512 | ICP | Environmental | Plastic Cups | [ENV] Plastic cups | Polypropylene
USE-04-R3 | 209 Bi [ He ] | 12.04846 | ICP | Environmental | Plastic Cups | [ENV] Plastic cups | Polypropylene
USE-04-R3 | 232 Th [ He ] | 38.25923 | ICP | Environmental | Plastic Cups | [ENV] Plastic cups | Polypropylene
USE-04-R3 | 238 U [ He ] | 13.66809 | ICP | Environmental | Plastic Cups | [ENV] Plastic cups | Polypropylene
USE-04-R3 | 69 -> 69 Ga [ N2O ] | 24.37973 | ICP | Environmental | Plastic Cups | [ENV] Plastic cups | Polypropylene
USE-04-R3 | 71 -> 71 Ga [ N2O ] | 42.01015 | ICP | Environmental | Plastic Cups | [ENV] Plastic cups | Polypropylene
USE-04-R3 | 125 Te [ He ] | 0 | ICP | Environmental | Plastic Cups | [ENV] Plastic cups | Polypropylene
USE-04-R3 | 137 -> 137 Ba [ N2O ] | 3205.101 | ICP | Environmental | Plastic Cups | [ENV] Plastic cups | Polypropylene
USE-16-R1 | 27 -> 27 Al [ H2 ] | 832671 | ICP | Environmental | Shotgun shells | [ENV] Shotgun shells | Polyethylene
USE-16-R1 | 31 -> 47 P [ N2O ] | 49269.87 | ICP | Environmental | Shotgun shells | [ENV] Shotgun shells | Polyethylene
USE-16-R1 | 45 -> 61 Sc [ N2O ] | 223.9128 | ICP | Environmental | Shotgun shells | [ENV] Shotgun shells | Polyethylene
USE-16-R1 | 56 -> 56 Fe [ H2 ] | 975677.5 | ICP | Environmental | Shotgun shells | [ENV] Shotgun shells | Polyethylene
USE-16-R1 | 59 Co [ He ] | 156.8243 | ICP | Environmental | Shotgun shells | [ENV] Shotgun shells | Polyethylene
USE-16-R1 | 60 Ni [ He ] | 1221.56 | ICP | Environmental | Shotgun shells | [ENV] Shotgun shells | Polyethylene
USE-16-R1 | 65 Cu [ He ] | 783.305 | ICP | Environmental | Shotgun shells | [ENV] Shotgun shells | Polyethylene
USE-16-R1 | 66 Zn [ He ] | 31757.66 | ICP | Environmental | Shotgun shells | [ENV] Shotgun shells | Polyethylene
USE-16-R1 | 78 -> 78 Se [ H2 ] | 30.2193 | ICP | Environmental | Shotgun shells | [ENV] Shotgun shells | Polyethylene
USE-16-R1 | 85 Rb [ He ] | 969.3399 | ICP | Environmental | Shotgun shells | [ENV] Shotgun shells | Polyethylene
USE-16-R1 | 88 Sr [ He ] | 4716.355 | ICP | Environmental | Shotgun shells | [ENV] Shotgun shells | Polyethylene
USE-16-R1 | 89 -> 105 Y [ N2O ] | 292.7805 | ICP | Environmental | Shotgun shells | [ENV] Shotgun shells | Polyethylene
USE-16-R1 | 90 -> 106 Zr [ N2O ] | 1534.266 | ICP | Environmental | Shotgun shells | [ENV] Shotgun shells | Polyethylene
USE-16-R1 | 111 Cd [ He ] | 21.0644 | ICP | Environmental | Shotgun shells | [ENV] Shotgun shells | Polyethylene
USE-16-R1 | 121 Sb [ He ] | 1319.923 | ICP | Environmental | Shotgun shells | [ENV] Shotgun shells | Polyethylene
USE-16-R1 | 130 -> 130 Te [ N2O ] | 42.33469 | ICP | Environmental | Shotgun shells | [ENV] Shotgun shells | Polyethylene
USE-16-R1 | 139 -> 155 La [ N2O ] | 323.5902 | ICP | Environmental | Shotgun shells | [ENV] Shotgun shells | Polyethylene
USE-16-R1 | 140 -> 156 Ce [ N2O ] | 632.4873 | ICP | Environmental | Shotgun shells | [ENV] Shotgun shells | Polyethylene
USE-16-R1 | 141 -> 157 Pr [ N2O ] | 81.37205 | ICP | Environmental | Shotgun shells | [ENV] Shotgun shells | Polyethylene
USE-16-R1 | 146 -> 162 Nd [ N2O ] | 325.5188 | ICP | Environmental | Shotgun shells | [ENV] Shotgun shells | Polyethylene
USE-16-R1 | 147 -> 163 Sm [ N2O ] | 71.02185 | ICP | Environmental | Shotgun shells | [ENV] Shotgun shells | Polyethylene
USE-16-R1 | 153 -> 169 Eu [ N2O ] | 17.21567 | ICP | Environmental | Shotgun shells | [ENV] Shotgun shells | Polyethylene
USE-16-R1 | 157 -> 173 Gd [ N2O ] | 67.22254 | ICP | Environmental | Shotgun shells | [ENV] Shotgun shells | Polyethylene
USE-16-R1 | 159 -> 175 Tb [ N2O ] | 10.353 | ICP | Environmental | Shotgun shells | [ENV] Shotgun shells | Polyethylene
USE-16-R1 | 163 -> 179 Dy [ N2O ] | 66.30764 | ICP | Environmental | Shotgun shells | [ENV] Shotgun shells | Polyethylene
USE-16-R1 | 165 -> 181 Ho [ N2O ] | 13.30653 | ICP | Environmental | Shotgun shells | [ENV] Shotgun shells | Polyethylene
USE-16-R1 | 166 -> 182 Er [ N2O ] | 30.5302 | ICP | Environmental | Shotgun shells | [ENV] Shotgun shells | Polyethylene
USE-16-R1 | 169 -> 185 Tm [ N2O ] | 5.335134 | ICP | Environmental | Shotgun shells | [ENV] Shotgun shells | Polyethylene
USE-16-R1 | 172 -> 188 Yb [ N2O ] | 34.67293 | ICP | Environmental | Shotgun shells | [ENV] Shotgun shells | Polyethylene
USE-16-R1 | 175 -> 191 Lu [ N2O ] | 4.158077 | ICP | Environmental | Shotgun shells | [ENV] Shotgun shells | Polyethylene
USE-16-R1 | 101 Ru [ He ] | 0 | ICP | Environmental | Shotgun shells | [ENV] Shotgun shells | Polyethylene
USE-16-R1 | 105 Pd [ He ] | 0.2515604 | ICP | Environmental | Shotgun shells | [ENV] Shotgun shells | Polyethylene
USE-16-R1 | 195 Pt [ He ] | 4.615849 | ICP | Environmental | Shotgun shells | [ENV] Shotgun shells | Polyethylene
USE-16-R1 | 197 Au [ He ] | 10.3345 | ICP | Environmental | Shotgun shells | [ENV] Shotgun shells | Polyethylene
USE-16-R1 | 200 -> 200 Hg [ H2 ] | 23.21309 | ICP | Environmental | Shotgun shells | [ENV] Shotgun shells | Polyethylene
USE-16-R1 | 202 -> 202 Hg [ H2 ] | 23.53194 | ICP | Environmental | Shotgun shells | [ENV] Shotgun shells | Polyethylene
USE-16-R1 | 205 Tl [ He ] | 1.637366 | ICP | Environmental | Shotgun shells | [ENV] Shotgun shells | Polyethylene
USE-16-R1 | 206 Pb [ He ] | 11307.29 | ICP | Environmental | Shotgun shells | [ENV] Shotgun shells | Polyethylene
USE-16-R1 | 107 Ag [ He ] | 5.24017 | ICP | Environmental | Shotgun shells | [ENV] Shotgun shells | Polyethylene
USE-16-R1 | 208 Pb [ He ] | 10929.57 | ICP | Environmental | Shotgun shells | [ENV] Shotgun shells | Polyethylene
USE-16-R1 | 209 Bi [ He ] | 65.17411 | ICP | Environmental | Shotgun shells | [ENV] Shotgun shells | Polyethylene
USE-16-R1 | 232 Th [ He ] | 111.2788 | ICP | Environmental | Shotgun shells | [ENV] Shotgun shells | Polyethylene
USE-16-R1 | 238 U [ He ] | 40.64365 | ICP | Environmental | Shotgun shells | [ENV] Shotgun shells | Polyethylene
USE-16-R1 | 69 -> 69 Ga [ N2O ] | 1633.303 | ICP | Environmental | Shotgun shells | [ENV] Shotgun shells | Polyethylene
USE-16-R1 | 71 -> 71 Ga [ N2O ] | 196.4222 | ICP | Environmental | Shotgun shells | [ENV] Shotgun shells | Polyethylene
USE-16-R1 | 125 Te [ He ] | 0 | ICP | Environmental | Shotgun shells | [ENV] Shotgun shells | Polyethylene
USE-16-R1 | 137 -> 137 Ba [ N2O ] | 258451.1 | ICP | Environmental | Shotgun shells | [ENV] Shotgun shells | Polyethylene
USE-16-R2 | 27 -> 27 Al [ H2 ] | 819611.5 | ICP | Environmental | Shotgun shells | [ENV] Shotgun shells | Polyethylene
USE-16-R2 | 31 -> 47 P [ N2O ] | 50572.29 | ICP | Environmental | Shotgun shells | [ENV] Shotgun shells | Polyethylene
USE-16-R2 | 45 -> 61 Sc [ N2O ] | 221.4825 | ICP | Environmental | Shotgun shells | [ENV] Shotgun shells | Polyethylene
USE-16-R2 | 56 -> 56 Fe [ H2 ] | 1017925.8 | ICP | Environmental | Shotgun shells | [ENV] Shotgun shells | Polyethylene
USE-16-R2 | 59 Co [ He ] | 176.4168 | ICP | Environmental | Shotgun shells | [ENV] Shotgun shells | Polyethylene
USE-16-R2 | 60 Ni [ He ] | 1245.922 | ICP | Environmental | Shotgun shells | [ENV] Shotgun shells | Polyethylene
USE-16-R2 | 65 Cu [ He ] | 808.2587 | ICP | Environmental | Shotgun shells | [ENV] Shotgun shells | Polyethylene
USE-16-R2 | 66 Zn [ He ] | 31644.37 | ICP | Environmental | Shotgun shells | [ENV] Shotgun shells | Polyethylene
USE-16-R2 | 78 -> 78 Se [ H2 ] | 15.27503 | ICP | Environmental | Shotgun shells | [ENV] Shotgun shells | Polyethylene
USE-16-R2 | 85 Rb [ He ] | 919.7692 | ICP | Environmental | Shotgun shells | [ENV] Shotgun shells | Polyethylene
USE-16-R2 | 88 Sr [ He ] | 3533.103 | ICP | Environmental | Shotgun shells | [ENV] Shotgun shells | Polyethylene
USE-16-R2 | 89 -> 105 Y [ N2O ] | 313.6331 | ICP | Environmental | Shotgun shells | [ENV] Shotgun shells | Polyethylene
USE-16-R2 | 90 -> 106 Zr [ N2O ] | 1494.423 | ICP | Environmental | Shotgun shells | [ENV] Shotgun shells | Polyethylene
USE-16-R2 | 111 Cd [ He ] | 10.74601 | ICP | Environmental | Shotgun shells | [ENV] Shotgun shells | Polyethylene
USE-16-R2 | 121 Sb [ He ] | 1387.342 | ICP | Environmental | Shotgun shells | [ENV] Shotgun shells | Polyethylene
USE-16-R2 | 130 -> 130 Te [ N2O ] | 23.37475 | ICP | Environmental | Shotgun shells | [ENV] Shotgun shells | Polyethylene
USE-16-R2 | 139 -> 155 La [ N2O ] | 364.9142 | ICP | Environmental | Shotgun shells | [ENV] Shotgun shells | Polyethylene
USE-16-R2 | 140 -> 156 Ce [ N2O ] | 695.005 | ICP | Environmental | Shotgun shells | [ENV] Shotgun shells | Polyethylene
USE-16-R2 | 141 -> 157 Pr [ N2O ] | 87.09936 | ICP | Environmental | Shotgun shells | [ENV] Shotgun shells | Polyethylene
USE-16-R2 | 146 -> 162 Nd [ N2O ] | 386.9717 | ICP | Environmental | Shotgun shells | [ENV] Shotgun shells | Polyethylene
USE-16-R2 | 147 -> 163 Sm [ N2O ] | 78.24728 | ICP | Environmental | Shotgun shells | [ENV] Shotgun shells | Polyethylene
USE-16-R2 | 153 -> 169 Eu [ N2O ] | 19.64827 | ICP | Environmental | Shotgun shells | [ENV] Shotgun shells | Polyethylene
USE-16-R2 | 157 -> 173 Gd [ N2O ] | 61.94457 | ICP | Environmental | Shotgun shells | [ENV] Shotgun shells | Polyethylene
USE-16-R2 | 159 -> 175 Tb [ N2O ] | 9.491484 | ICP | Environmental | Shotgun shells | [ENV] Shotgun shells | Polyethylene
USE-16-R2 | 163 -> 179 Dy [ N2O ] | 64.85458 | ICP | Environmental | Shotgun shells | [ENV] Shotgun shells | Polyethylene
USE-16-R2 | 165 -> 181 Ho [ N2O ] | 10.61509 | ICP | Environmental | Shotgun shells | [ENV] Shotgun shells | Polyethylene
USE-16-R2 | 166 -> 182 Er [ N2O ] | 37.85167 | ICP | Environmental | Shotgun shells | [ENV] Shotgun shells | Polyethylene
USE-16-R2 | 169 -> 185 Tm [ N2O ] | 5.325416 | ICP | Environmental | Shotgun shells | [ENV] Shotgun shells | Polyethylene
USE-16-R2 | 172 -> 188 Yb [ N2O ] | 25.62208 | ICP | Environmental | Shotgun shells | [ENV] Shotgun shells | Polyethylene
USE-16-R2 | 175 -> 191 Lu [ N2O ] | 3.966097 | ICP | Environmental | Shotgun shells | [ENV] Shotgun shells | Polyethylene
USE-16-R2 | 101 Ru [ He ] | 0 | ICP | Environmental | Shotgun shells | [ENV] Shotgun shells | Polyethylene
USE-16-R2 | 105 Pd [ He ] | 0 | ICP | Environmental | Shotgun shells | [ENV] Shotgun shells | Polyethylene
USE-16-R2 | 195 Pt [ He ] | 2.213702 | ICP | Environmental | Shotgun shells | [ENV] Shotgun shells | Polyethylene
USE-16-R2 | 197 Au [ He ] | 17.04519 | ICP | Environmental | Shotgun shells | [ENV] Shotgun shells | Polyethylene
USE-16-R2 | 200 -> 200 Hg [ H2 ] | 31.60851 | ICP | Environmental | Shotgun shells | [ENV] Shotgun shells | Polyethylene
USE-16-R2 | 202 -> 202 Hg [ H2 ] | 21.27749 | ICP | Environmental | Shotgun shells | [ENV] Shotgun shells | Polyethylene
USE-16-R2 | 205 Tl [ He ] | 1.226946 | ICP | Environmental | Shotgun shells | [ENV] Shotgun shells | Polyethylene
USE-16-R2 | 206 Pb [ He ] | 10862.2 | ICP | Environmental | Shotgun shells | [ENV] Shotgun shells | Polyethylene
USE-16-R2 | 107 Ag [ He ] | 5.707317 | ICP | Environmental | Shotgun shells | [ENV] Shotgun shells | Polyethylene
USE-16-R2 | 208 Pb [ He ] | 10379.5 | ICP | Environmental | Shotgun shells | [ENV] Shotgun shells | Polyethylene
USE-16-R2 | 209 Bi [ He ] | 57.68143 | ICP | Environmental | Shotgun shells | [ENV] Shotgun shells | Polyethylene
USE-16-R2 | 232 Th [ He ] | 108.6662 | ICP | Environmental | Shotgun shells | [ENV] Shotgun shells | Polyethylene
USE-16-R2 | 238 U [ He ] | 39.63013 | ICP | Environmental | Shotgun shells | [ENV] Shotgun shells | Polyethylene
USE-16-R2 | 69 -> 69 Ga [ N2O ] | 1569.805 | ICP | Environmental | Shotgun shells | [ENV] Shotgun shells | Polyethylene
USE-16-R2 | 71 -> 71 Ga [ N2O ] | 196.7037 | ICP | Environmental | Shotgun shells | [ENV] Shotgun shells | Polyethylene
USE-16-R2 | 125 Te [ He ] | 0 | ICP | Environmental | Shotgun shells | [ENV] Shotgun shells | Polyethylene
USE-16-R2 | 137 -> 137 Ba [ N2O ] | 248015.9 | ICP | Environmental | Shotgun shells | [ENV] Shotgun shells | Polyethylene
USE-16-R3 | 27 -> 27 Al [ H2 ] | 821386.2 | ICP | Environmental | Shotgun shells | [ENV] Shotgun shells | Polyethylene
USE-16-R3 | 31 -> 47 P [ N2O ] | 49827.45 | ICP | Environmental | Shotgun shells | [ENV] Shotgun shells | Polyethylene
USE-16-R3 | 45 -> 61 Sc [ N2O ] | 222.237 | ICP | Environmental | Shotgun shells | [ENV] Shotgun shells | Polyethylene
USE-16-R3 | 56 -> 56 Fe [ H2 ] | 984405.6 | ICP | Environmental | Shotgun shells | [ENV] Shotgun shells | Polyethylene
USE-16-R3 | 59 Co [ He ] | 166.2879 | ICP | Environmental | Shotgun shells | [ENV] Shotgun shells | Polyethylene
USE-16-R3 | 60 Ni [ He ] | 1177.69 | ICP | Environmental | Shotgun shells | [ENV] Shotgun shells | Polyethylene
USE-16-R3 | 65 Cu [ He ] | 721.817 | ICP | Environmental | Shotgun shells | [ENV] Shotgun shells | Polyethylene
USE-16-R3 | 66 Zn [ He ] | 31423.17 | ICP | Environmental | Shotgun shells | [ENV] Shotgun shells | Polyethylene
USE-16-R3 | 78 -> 78 Se [ H2 ] | 54.18658 | ICP | Environmental | Shotgun shells | [ENV] Shotgun shells | Polyethylene
USE-16-R3 | 85 Rb [ He ] | 932.0678 | ICP | Environmental | Shotgun shells | [ENV] Shotgun shells | Polyethylene
USE-16-R3 | 88 Sr [ He ] | 4038.451 | ICP | Environmental | Shotgun shells | [ENV] Shotgun shells | Polyethylene
USE-16-R3 | 89 -> 105 Y [ N2O ] | 374.1692 | ICP | Environmental | Shotgun shells | [ENV] Shotgun shells | Polyethylene
USE-16-R3 | 90 -> 106 Zr [ N2O ] | 3572.622 | ICP | Environmental | Shotgun shells | [ENV] Shotgun shells | Polyethylene
USE-16-R3 | 111 Cd [ He ] | 21.28859 | ICP | Environmental | Shotgun shells | [ENV] Shotgun shells | Polyethylene
USE-16-R3 | 121 Sb [ He ] | 1388.837 | ICP | Environmental | Shotgun shells | [ENV] Shotgun shells | Polyethylene
USE-16-R3 | 130 -> 130 Te [ N2O ] | 59.26063 | ICP | Environmental | Shotgun shells | [ENV] Shotgun shells | Polyethylene
USE-16-R3 | 139 -> 155 La [ N2O ] | 337.5744 | ICP | Environmental | Shotgun shells | [ENV] Shotgun shells | Polyethylene
USE-16-R3 | 140 -> 156 Ce [ N2O ] | 650.7836 | ICP | Environmental | Shotgun shells | [ENV] Shotgun shells | Polyethylene
USE-16-R3 | 141 -> 157 Pr [ N2O ] | 86.74844 | ICP | Environmental | Shotgun shells | [ENV] Shotgun shells | Polyethylene
USE-16-R3 | 146 -> 162 Nd [ N2O ] | 340.4798 | ICP | Environmental | Shotgun shells | [ENV] Shotgun shells | Polyethylene
USE-16-R3 | 147 -> 163 Sm [ N2O ] | 71.99596 | ICP | Environmental | Shotgun shells | [ENV] Shotgun shells | Polyethylene
USE-16-R3 | 153 -> 169 Eu [ N2O ] | 19.12325 | ICP | Environmental | Shotgun shells | [ENV] Shotgun shells | Polyethylene
USE-16-R3 | 157 -> 173 Gd [ N2O ] | 61.00367 | ICP | Environmental | Shotgun shells | [ENV] Shotgun shells | Polyethylene
USE-16-R3 | 159 -> 175 Tb [ N2O ] | 8.909301 | ICP | Environmental | Shotgun shells | [ENV] Shotgun shells | Polyethylene
USE-16-R3 | 163 -> 179 Dy [ N2O ] | 61.23385 | ICP | Environmental | Shotgun shells | [ENV] Shotgun shells | Polyethylene
USE-16-R3 | 165 -> 181 Ho [ N2O ] | 11.36395 | ICP | Environmental | Shotgun shells | [ENV] Shotgun shells | Polyethylene
USE-16-R3 | 166 -> 182 Er [ N2O ] | 34.56109 | ICP | Environmental | Shotgun shells | [ENV] Shotgun shells | Polyethylene
USE-16-R3 | 169 -> 185 Tm [ N2O ] | 4.951941 | ICP | Environmental | Shotgun shells | [ENV] Shotgun shells | Polyethylene
USE-16-R3 | 172 -> 188 Yb [ N2O ] | 25.79537 | ICP | Environmental | Shotgun shells | [ENV] Shotgun shells | Polyethylene
USE-16-R3 | 175 -> 191 Lu [ N2O ] | 4.164033 | ICP | Environmental | Shotgun shells | [ENV] Shotgun shells | Polyethylene
USE-16-R3 | 101 Ru [ He ] | 2.913122 | ICP | Environmental | Shotgun shells | [ENV] Shotgun shells | Polyethylene
USE-16-R3 | 105 Pd [ He ] | 0.2927801 | ICP | Environmental | Shotgun shells | [ENV] Shotgun shells | Polyethylene
USE-16-R3 | 195 Pt [ He ] | 6.088762 | ICP | Environmental | Shotgun shells | [ENV] Shotgun shells | Polyethylene
USE-16-R3 | 197 Au [ He ] | 14.33713 | ICP | Environmental | Shotgun shells | [ENV] Shotgun shells | Polyethylene
USE-16-R3 | 200 -> 200 Hg [ H2 ] | 29.98105 | ICP | Environmental | Shotgun shells | [ENV] Shotgun shells | Polyethylene
USE-16-R3 | 202 -> 202 Hg [ H2 ] | 46.40231 | ICP | Environmental | Shotgun shells | [ENV] Shotgun shells | Polyethylene
USE-16-R3 | 205 Tl [ He ] | 2.113129 | ICP | Environmental | Shotgun shells | [ENV] Shotgun shells | Polyethylene
USE-16-R3 | 206 Pb [ He ] | 12050.08 | ICP | Environmental | Shotgun shells | [ENV] Shotgun shells | Polyethylene
USE-16-R3 | 107 Ag [ He ] | 9.761034 | ICP | Environmental | Shotgun shells | [ENV] Shotgun shells | Polyethylene
USE-16-R3 | 208 Pb [ He ] | 11770.9 | ICP | Environmental | Shotgun shells | [ENV] Shotgun shells | Polyethylene
USE-16-R3 | 209 Bi [ He ] | 54.43207 | ICP | Environmental | Shotgun shells | [ENV] Shotgun shells | Polyethylene
USE-16-R3 | 232 Th [ He ] | 118.3778 | ICP | Environmental | Shotgun shells | [ENV] Shotgun shells | Polyethylene
USE-16-R3 | 238 U [ He ] | 42.86326 | ICP | Environmental | Shotgun shells | [ENV] Shotgun shells | Polyethylene
USE-16-R3 | 69 -> 69 Ga [ N2O ] | 1601.781 | ICP | Environmental | Shotgun shells | [ENV] Shotgun shells | Polyethylene
USE-16-R3 | 71 -> 71 Ga [ N2O ] | 206.2511 | ICP | Environmental | Shotgun shells | [ENV] Shotgun shells | Polyethylene
USE-16-R3 | 125 Te [ He ] | 28.99633 | ICP | Environmental | Shotgun shells | [ENV] Shotgun shells | Polyethylene
USE-16-R3 | 137 -> 137 Ba [ N2O ] | 236919.1 | ICP | Environmental | Shotgun shells | [ENV] Shotgun shells | Polyethylene
USE-17-R1 | 27 -> 27 Al [ H2 ] | 466777.3 | ICP | Environmental | Bottle Caps | [ENV] Bottle Caps 2 | Metallised Mylar
USE-17-R1 | 31 -> 47 P [ N2O ] | 61820.82 | ICP | Environmental | Bottle Caps | [ENV] Bottle Caps 2 | Metallised Mylar
USE-17-R1 | 45 -> 61 Sc [ N2O ] | 92.62209 | ICP | Environmental | Bottle Caps | [ENV] Bottle Caps 2 | Metallised Mylar
USE-17-R1 | 56 -> 56 Fe [ H2 ] | 379899.5 | ICP | Environmental | Bottle Caps | [ENV] Bottle Caps 2 | Metallised Mylar
USE-17-R1 | 59 Co [ He ] | 101.5468 | ICP | Environmental | Bottle Caps | [ENV] Bottle Caps 2 | Metallised Mylar
USE-17-R1 | 60 Ni [ He ] | 866.3451 | ICP | Environmental | Bottle Caps | [ENV] Bottle Caps 2 | Metallised Mylar
USE-17-R1 | 65 Cu [ He ] | 996.781 | ICP | Environmental | Bottle Caps | [ENV] Bottle Caps 2 | Metallised Mylar
USE-17-R1 | 66 Zn [ He ] | 3723.426 | ICP | Environmental | Bottle Caps | [ENV] Bottle Caps 2 | Metallised Mylar
USE-17-R1 | 78 -> 78 Se [ H2 ] | 6.098233 | ICP | Environmental | Bottle Caps | [ENV] Bottle Caps 2 | Metallised Mylar
USE-17-R1 | 85 Rb [ He ] | 556.1912 | ICP | Environmental | Bottle Caps | [ENV] Bottle Caps 2 | Metallised Mylar
USE-17-R1 | 88 Sr [ He ] | 5414.117 | ICP | Environmental | Bottle Caps | [ENV] Bottle Caps 2 | Metallised Mylar
USE-17-R1 | 89 -> 105 Y [ N2O ] | 180.5272 | ICP | Environmental | Bottle Caps | [ENV] Bottle Caps 2 | Metallised Mylar
USE-17-R1 | 90 -> 106 Zr [ N2O ] | 707.4641 | ICP | Environmental | Bottle Caps | [ENV] Bottle Caps 2 | Metallised Mylar
USE-17-R1 | 111 Cd [ He ] | 3.847686 | ICP | Environmental | Bottle Caps | [ENV] Bottle Caps 2 | Metallised Mylar
USE-17-R1 | 121 Sb [ He ] | 119.4297 | ICP | Environmental | Bottle Caps | [ENV] Bottle Caps 2 | Metallised Mylar
USE-17-R1 | 130 -> 130 Te [ N2O ] | 0 | ICP | Environmental | Bottle Caps | [ENV] Bottle Caps 2 | Metallised Mylar
USE-17-R1 | 139 -> 155 La [ N2O ] | 310.1287 | ICP | Environmental | Bottle Caps | [ENV] Bottle Caps 2 | Metallised Mylar
USE-17-R1 | 140 -> 156 Ce [ N2O ] | 619.9053 | ICP | Environmental | Bottle Caps | [ENV] Bottle Caps 2 | Metallised Mylar
USE-17-R1 | 141 -> 157 Pr [ N2O ] | 67.99321 | ICP | Environmental | Bottle Caps | [ENV] Bottle Caps 2 | Metallised Mylar
USE-17-R1 | 146 -> 162 Nd [ N2O ] | 265.1384 | ICP | Environmental | Bottle Caps | [ENV] Bottle Caps 2 | Metallised Mylar
USE-17-R1 | 147 -> 163 Sm [ N2O ] | 56.29789 | ICP | Environmental | Bottle Caps | [ENV] Bottle Caps 2 | Metallised Mylar
USE-17-R1 | 153 -> 169 Eu [ N2O ] | 11.92506 | ICP | Environmental | Bottle Caps | [ENV] Bottle Caps 2 | Metallised Mylar
USE-17-R1 | 157 -> 173 Gd [ N2O ] | 36.35848 | ICP | Environmental | Bottle Caps | [ENV] Bottle Caps 2 | Metallised Mylar
USE-17-R1 | 159 -> 175 Tb [ N2O ] | 5.911864 | ICP | Environmental | Bottle Caps | [ENV] Bottle Caps 2 | Metallised Mylar
USE-17-R1 | 163 -> 179 Dy [ N2O ] | 41.64892 | ICP | Environmental | Bottle Caps | [ENV] Bottle Caps 2 | Metallised Mylar
USE-17-R1 | 165 -> 181 Ho [ N2O ] | 7.021857 | ICP | Environmental | Bottle Caps | [ENV] Bottle Caps 2 | Metallised Mylar
USE-17-R1 | 166 -> 182 Er [ N2O ] | 19.59585 | ICP | Environmental | Bottle Caps | [ENV] Bottle Caps 2 | Metallised Mylar
USE-17-R1 | 169 -> 185 Tm [ N2O ] | 3.417066 | ICP | Environmental | Bottle Caps | [ENV] Bottle Caps 2 | Metallised Mylar
USE-17-R1 | 172 -> 188 Yb [ N2O ] | 20.08265 | ICP | Environmental | Bottle Caps | [ENV] Bottle Caps 2 | Metallised Mylar
USE-17-R1 | 175 -> 191 Lu [ N2O ] | 2.416893 | ICP | Environmental | Bottle Caps | [ENV] Bottle Caps 2 | Metallised Mylar
USE-17-R1 | 101 Ru [ He ] | 0 | ICP | Environmental | Bottle Caps | [ENV] Bottle Caps 2 | Metallised Mylar
USE-17-R1 | 105 Pd [ He ] | 3.736516 | ICP | Environmental | Bottle Caps | [ENV] Bottle Caps 2 | Metallised Mylar
USE-17-R1 | 195 Pt [ He ] | 0.9436063 | ICP | Environmental | Bottle Caps | [ENV] Bottle Caps 2 | Metallised Mylar
USE-17-R1 | 197 Au [ He ] | 7.99749 | ICP | Environmental | Bottle Caps | [ENV] Bottle Caps 2 | Metallised Mylar
USE-17-R1 | 200 -> 200 Hg [ H2 ] | 62.56072 | ICP | Environmental | Bottle Caps | [ENV] Bottle Caps 2 | Metallised Mylar
USE-17-R1 | 202 -> 202 Hg [ H2 ] | 27.91609 | ICP | Environmental | Bottle Caps | [ENV] Bottle Caps 2 | Metallised Mylar
USE-17-R1 | 205 Tl [ He ] | 0 | ICP | Environmental | Bottle Caps | [ENV] Bottle Caps 2 | Metallised Mylar
USE-17-R1 | 206 Pb [ He ] | 851.3658 | ICP | Environmental | Bottle Caps | [ENV] Bottle Caps 2 | Metallised Mylar
USE-17-R1 | 107 Ag [ He ] | 5.42925 | ICP | Environmental | Bottle Caps | [ENV] Bottle Caps 2 | Metallised Mylar
USE-17-R1 | 208 Pb [ He ] | 783.5222 | ICP | Environmental | Bottle Caps | [ENV] Bottle Caps 2 | Metallised Mylar
USE-17-R1 | 209 Bi [ He ] | 9.950003 | ICP | Environmental | Bottle Caps | [ENV] Bottle Caps 2 | Metallised Mylar
USE-17-R1 | 232 Th [ He ] | 96.81937 | ICP | Environmental | Bottle Caps | [ENV] Bottle Caps 2 | Metallised Mylar
USE-17-R1 | 238 U [ He ] | 24.25905 | ICP | Environmental | Bottle Caps | [ENV] Bottle Caps 2 | Metallised Mylar
USE-17-R1 | 69 -> 69 Ga [ N2O ] | 61.06152 | ICP | Environmental | Bottle Caps | [ENV] Bottle Caps 2 | Metallised Mylar
USE-17-R1 | 71 -> 71 Ga [ N2O ] | 104.3417 | ICP | Environmental | Bottle Caps | [ENV] Bottle Caps 2 | Metallised Mylar
USE-17-R1 | 125 Te [ He ] | 0 | ICP | Environmental | Bottle Caps | [ENV] Bottle Caps 2 | Metallised Mylar
USE-17-R1 | 137 -> 137 Ba [ N2O ] | 6777.041 | ICP | Environmental | Bottle Caps | [ENV] Bottle Caps 2 | Metallised Mylar
USE-17-R2 | 27 -> 27 Al [ H2 ] | 536694.4 | ICP | Environmental | Bottle Caps | [ENV] Bottle Caps 2 | Metallised Mylar
USE-17-R2 | 31 -> 47 P [ N2O ] | 62871 | ICP | Environmental | Bottle Caps | [ENV] Bottle Caps 2 | Metallised Mylar
USE-17-R2 | 45 -> 61 Sc [ N2O ] | 100.6227 | ICP | Environmental | Bottle Caps | [ENV] Bottle Caps 2 | Metallised Mylar
USE-17-R2 | 56 -> 56 Fe [ H2 ] | 428930.1 | ICP | Environmental | Bottle Caps | [ENV] Bottle Caps 2 | Metallised Mylar
USE-17-R2 | 59 Co [ He ] | 116.4394 | ICP | Environmental | Bottle Caps | [ENV] Bottle Caps 2 | Metallised Mylar
USE-17-R2 | 60 Ni [ He ] | 496.719 | ICP | Environmental | Bottle Caps | [ENV] Bottle Caps 2 | Metallised Mylar
USE-17-R2 | 65 Cu [ He ] | 1024.04 | ICP | Environmental | Bottle Caps | [ENV] Bottle Caps 2 | Metallised Mylar
USE-17-R2 | 66 Zn [ He ] | 3598.095 | ICP | Environmental | Bottle Caps | [ENV] Bottle Caps 2 | Metallised Mylar
USE-17-R2 | 78 -> 78 Se [ H2 ] | 19.63731 | ICP | Environmental | Bottle Caps | [ENV] Bottle Caps 2 | Metallised Mylar
USE-17-R2 | 85 Rb [ He ] | 704.0593 | ICP | Environmental | Bottle Caps | [ENV] Bottle Caps 2 | Metallised Mylar
USE-17-R2 | 88 Sr [ He ] | 7379.56 | ICP | Environmental | Bottle Caps | [ENV] Bottle Caps 2 | Metallised Mylar
USE-17-R2 | 89 -> 105 Y [ N2O ] | 241.6587 | ICP | Environmental | Bottle Caps | [ENV] Bottle Caps 2 | Metallised Mylar
USE-17-R2 | 90 -> 106 Zr [ N2O ] | 810.8334 | ICP | Environmental | Bottle Caps | [ENV] Bottle Caps 2 | Metallised Mylar
USE-17-R2 | 111 Cd [ He ] | 7.448237 | ICP | Environmental | Bottle Caps | [ENV] Bottle Caps 2 | Metallised Mylar
USE-17-R2 | 121 Sb [ He ] | 124.7834 | ICP | Environmental | Bottle Caps | [ENV] Bottle Caps 2 | Metallised Mylar
USE-17-R2 | 130 -> 130 Te [ N2O ] | 0 | ICP | Environmental | Bottle Caps | [ENV] Bottle Caps 2 | Metallised Mylar
USE-17-R2 | 139 -> 155 La [ N2O ] | 426.9432 | ICP | Environmental | Bottle Caps | [ENV] Bottle Caps 2 | Metallised Mylar
USE-17-R2 | 140 -> 156 Ce [ N2O ] | 808.2698 | ICP | Environmental | Bottle Caps | [ENV] Bottle Caps 2 | Metallised Mylar
USE-17-R2 | 141 -> 157 Pr [ N2O ] | 88.73959 | ICP | Environmental | Bottle Caps | [ENV] Bottle Caps 2 | Metallised Mylar
USE-17-R2 | 146 -> 162 Nd [ N2O ] | 348.3517 | ICP | Environmental | Bottle Caps | [ENV] Bottle Caps 2 | Metallised Mylar
USE-17-R2 | 147 -> 163 Sm [ N2O ] | 54.6008 | ICP | Environmental | Bottle Caps | [ENV] Bottle Caps 2 | Metallised Mylar
USE-17-R2 | 153 -> 169 Eu [ N2O ] | 12.5999 | ICP | Environmental | Bottle Caps | [ENV] Bottle Caps 2 | Metallised Mylar
USE-17-R2 | 157 -> 173 Gd [ N2O ] | 56.92702 | ICP | Environmental | Bottle Caps | [ENV] Bottle Caps 2 | Metallised Mylar
USE-17-R2 | 159 -> 175 Tb [ N2O ] | 8.09673 | ICP | Environmental | Bottle Caps | [ENV] Bottle Caps 2 | Metallised Mylar
USE-17-R2 | 163 -> 179 Dy [ N2O ] | 45.86432 | ICP | Environmental | Bottle Caps | [ENV] Bottle Caps 2 | Metallised Mylar
USE-17-R2 | 165 -> 181 Ho [ N2O ] | 8.944606 | ICP | Environmental | Bottle Caps | [ENV] Bottle Caps 2 | Metallised Mylar
USE-17-R2 | 166 -> 182 Er [ N2O ] | 31.33848 | ICP | Environmental | Bottle Caps | [ENV] Bottle Caps 2 | Metallised Mylar
USE-17-R2 | 169 -> 185 Tm [ N2O ] | 4.234839 | ICP | Environmental | Bottle Caps | [ENV] Bottle Caps 2 | Metallised Mylar
USE-17-R2 | 172 -> 188 Yb [ N2O ] | 20.66288 | ICP | Environmental | Bottle Caps | [ENV] Bottle Caps 2 | Metallised Mylar
USE-17-R2 | 175 -> 191 Lu [ N2O ] | 3.263843 | ICP | Environmental | Bottle Caps | [ENV] Bottle Caps 2 | Metallised Mylar
USE-17-R2 | 101 Ru [ He ] | 0.4426809 | ICP | Environmental | Bottle Caps | [ENV] Bottle Caps 2 | Metallised Mylar
USE-17-R2 | 105 Pd [ He ] | 0 | ICP | Environmental | Bottle Caps | [ENV] Bottle Caps 2 | Metallised Mylar
USE-17-R2 | 195 Pt [ He ] | 2.985964 | ICP | Environmental | Bottle Caps | [ENV] Bottle Caps 2 | Metallised Mylar
USE-17-R2 | 197 Au [ He ] | 8.431215 | ICP | Environmental | Bottle Caps | [ENV] Bottle Caps 2 | Metallised Mylar
USE-17-R2 | 200 -> 200 Hg [ H2 ] | 18.57237 | ICP | Environmental | Bottle Caps | [ENV] Bottle Caps 2 | Metallised Mylar
USE-17-R2 | 202 -> 202 Hg [ H2 ] | 21.04031 | ICP | Environmental | Bottle Caps | [ENV] Bottle Caps 2 | Metallised Mylar
USE-17-R2 | 205 Tl [ He ] | 2.007602 | ICP | Environmental | Bottle Caps | [ENV] Bottle Caps 2 | Metallised Mylar
USE-17-R2 | 206 Pb [ He ] | 972.7352 | ICP | Environmental | Bottle Caps | [ENV] Bottle Caps 2 | Metallised Mylar
USE-17-R2 | 107 Ag [ He ] | 7.341313 | ICP | Environmental | Bottle Caps | [ENV] Bottle Caps 2 | Metallised Mylar
USE-17-R2 | 208 Pb [ He ] | 926.647 | ICP | Environmental | Bottle Caps | [ENV] Bottle Caps 2 | Metallised Mylar
USE-17-R2 | 209 Bi [ He ] | 5.586458 | ICP | Environmental | Bottle Caps | [ENV] Bottle Caps 2 | Metallised Mylar
USE-17-R2 | 232 Th [ He ] | 89.0584 | ICP | Environmental | Bottle Caps | [ENV] Bottle Caps 2 | Metallised Mylar
USE-17-R2 | 238 U [ He ] | 26.24366 | ICP | Environmental | Bottle Caps | [ENV] Bottle Caps 2 | Metallised Mylar
USE-17-R2 | 69 -> 69 Ga [ N2O ] | 77.24129 | ICP | Environmental | Bottle Caps | [ENV] Bottle Caps 2 | Metallised Mylar
USE-17-R2 | 71 -> 71 Ga [ N2O ] | 118.0527 | ICP | Environmental | Bottle Caps | [ENV] Bottle Caps 2 | Metallised Mylar
USE-17-R2 | 125 Te [ He ] | 0 | ICP | Environmental | Bottle Caps | [ENV] Bottle Caps 2 | Metallised Mylar
USE-17-R2 | 137 -> 137 Ba [ N2O ] | 12347.45 | ICP | Environmental | Bottle Caps | [ENV] Bottle Caps 2 | Metallised Mylar
USE-17-R3 | 27 -> 27 Al [ H2 ] | 623436.1 | ICP | Environmental | Bottle Caps | [ENV] Bottle Caps 2 | Polyethylene
USE-17-R3 | 31 -> 47 P [ N2O ] | 43194.9 | ICP | Environmental | Bottle Caps | [ENV] Bottle Caps 2 | Polyethylene
USE-17-R3 | 45 -> 61 Sc [ N2O ] | 223.9875 | ICP | Environmental | Bottle Caps | [ENV] Bottle Caps 2 | Polyethylene
USE-17-R3 | 56 -> 56 Fe [ H2 ] | 413977.2 | ICP | Environmental | Bottle Caps | [ENV] Bottle Caps 2 | Polyethylene
USE-17-R3 | 59 Co [ He ] | 65.42413 | ICP | Environmental | Bottle Caps | [ENV] Bottle Caps 2 | Polyethylene
USE-17-R3 | 60 Ni [ He ] | 303.4095 | ICP | Environmental | Bottle Caps | [ENV] Bottle Caps 2 | Polyethylene
USE-17-R3 | 65 Cu [ He ] | 449.824 | ICP | Environmental | Bottle Caps | [ENV] Bottle Caps 2 | Polyethylene
USE-17-R3 | 66 Zn [ He ] | 2003.286 | ICP | Environmental | Bottle Caps | [ENV] Bottle Caps 2 | Polyethylene
USE-17-R3 | 78 -> 78 Se [ H2 ] | 77.21381 | ICP | Environmental | Bottle Caps | [ENV] Bottle Caps 2 | Polyethylene
USE-17-R3 | 85 Rb [ He ] | 558.335 | ICP | Environmental | Bottle Caps | [ENV] Bottle Caps 2 | Polyethylene
USE-17-R3 | 88 Sr [ He ] | 2917.397 | ICP | Environmental | Bottle Caps | [ENV] Bottle Caps 2 | Polyethylene
USE-17-R3 | 89 -> 105 Y [ N2O ] | 423.9256 | ICP | Environmental | Bottle Caps | [ENV] Bottle Caps 2 | Polyethylene
USE-17-R3 | 90 -> 106 Zr [ N2O ] | 1124.74 | ICP | Environmental | Bottle Caps | [ENV] Bottle Caps 2 | Polyethylene
USE-17-R3 | 111 Cd [ He ] | 3.9661 | ICP | Environmental | Bottle Caps | [ENV] Bottle Caps 2 | Polyethylene
USE-17-R3 | 121 Sb [ He ] | 77.12872 | ICP | Environmental | Bottle Caps | [ENV] Bottle Caps 2 | Polyethylene
USE-17-R3 | 130 -> 130 Te [ N2O ] | 0 | ICP | Environmental | Bottle Caps | [ENV] Bottle Caps 2 | Polyethylene
USE-17-R3 | 139 -> 155 La [ N2O ] | 256.8743 | ICP | Environmental | Bottle Caps | [ENV] Bottle Caps 2 | Polyethylene
USE-17-R3 | 140 -> 156 Ce [ N2O ] | 499.0054 | ICP | Environmental | Bottle Caps | [ENV] Bottle Caps 2 | Polyethylene
USE-17-R3 | 141 -> 157 Pr [ N2O ] | 59.70302 | ICP | Environmental | Bottle Caps | [ENV] Bottle Caps 2 | Polyethylene
USE-17-R3 | 146 -> 162 Nd [ N2O ] | 248.2785 | ICP | Environmental | Bottle Caps | [ENV] Bottle Caps 2 | Polyethylene
USE-17-R3 | 147 -> 163 Sm [ N2O ] | 56.0177 | ICP | Environmental | Bottle Caps | [ENV] Bottle Caps 2 | Polyethylene
USE-17-R3 | 153 -> 169 Eu [ N2O ] | 16.53073 | ICP | Environmental | Bottle Caps | [ENV] Bottle Caps 2 | Polyethylene
USE-17-R3 | 157 -> 173 Gd [ N2O ] | 63.29922 | ICP | Environmental | Bottle Caps | [ENV] Bottle Caps 2 | Polyethylene
USE-17-R3 | 159 -> 175 Tb [ N2O ] | 9.800968 | ICP | Environmental | Bottle Caps | [ENV] Bottle Caps 2 | Polyethylene
USE-17-R3 | 163 -> 179 Dy [ N2O ] | 75.70942 | ICP | Environmental | Bottle Caps | [ENV] Bottle Caps 2 | Polyethylene
USE-17-R3 | 165 -> 181 Ho [ N2O ] | 15.27096 | ICP | Environmental | Bottle Caps | [ENV] Bottle Caps 2 | Polyethylene
USE-17-R3 | 166 -> 182 Er [ N2O ] | 41.73651 | ICP | Environmental | Bottle Caps | [ENV] Bottle Caps 2 | Polyethylene
USE-17-R3 | 169 -> 185 Tm [ N2O ] | 6.072617 | ICP | Environmental | Bottle Caps | [ENV] Bottle Caps 2 | Polyethylene
USE-17-R3 | 172 -> 188 Yb [ N2O ] | 35.44328 | ICP | Environmental | Bottle Caps | [ENV] Bottle Caps 2 | Polyethylene
USE-17-R3 | 175 -> 191 Lu [ N2O ] | 5.08697 | ICP | Environmental | Bottle Caps | [ENV] Bottle Caps 2 | Polyethylene
USE-17-R3 | 101 Ru [ He ] | 1.462217 | ICP | Environmental | Bottle Caps | [ENV] Bottle Caps 2 | Polyethylene
USE-17-R3 | 105 Pd [ He ] | 0 | ICP | Environmental | Bottle Caps | [ENV] Bottle Caps 2 | Polyethylene
USE-17-R3 | 195 Pt [ He ] | 1.215424 | ICP | Environmental | Bottle Caps | [ENV] Bottle Caps 2 | Polyethylene
USE-17-R3 | 197 Au [ He ] | 13.32094 | ICP | Environmental | Bottle Caps | [ENV] Bottle Caps 2 | Polyethylene
USE-17-R3 | 200 -> 200 Hg [ H2 ] | 30.59702 | ICP | Environmental | Bottle Caps | [ENV] Bottle Caps 2 | Polyethylene
USE-17-R3 | 202 -> 202 Hg [ H2 ] | 14.89107 | ICP | Environmental | Bottle Caps | [ENV] Bottle Caps 2 | Polyethylene
USE-17-R3 | 205 Tl [ He ] | 0 | ICP | Environmental | Bottle Caps | [ENV] Bottle Caps 2 | Polyethylene
USE-17-R3 | 206 Pb [ He ] | 153.9499 | ICP | Environmental | Bottle Caps | [ENV] Bottle Caps 2 | Polyethylene
USE-17-R3 | 107 Ag [ He ] | 7.545478 | ICP | Environmental | Bottle Caps | [ENV] Bottle Caps 2 | Polyethylene
USE-17-R3 | 208 Pb [ He ] | 145.0577 | ICP | Environmental | Bottle Caps | [ENV] Bottle Caps 2 | Polyethylene
USE-17-R3 | 209 Bi [ He ] | 0 | ICP | Environmental | Bottle Caps | [ENV] Bottle Caps 2 | Polyethylene
USE-17-R3 | 232 Th [ He ] | 113.0478 | ICP | Environmental | Bottle Caps | [ENV] Bottle Caps 2 | Polyethylene
USE-17-R3 | 238 U [ He ] | 16.19965 | ICP | Environmental | Bottle Caps | [ENV] Bottle Caps 2 | Polyethylene
USE-17-R3 | 69 -> 69 Ga [ N2O ] | 43.4151 | ICP | Environmental | Bottle Caps | [ENV] Bottle Caps 2 | Polyethylene
USE-17-R3 | 71 -> 71 Ga [ N2O ] | 84.7366 | ICP | Environmental | Bottle Caps | [ENV] Bottle Caps 2 | Polyethylene
USE-17-R3 | 125 Te [ He ] | 0 | ICP | Environmental | Bottle Caps | [ENV] Bottle Caps 2 | Polyethylene
USE-17-R3 | 137 -> 137 Ba [ N2O ] | 5516.456 | ICP | Environmental | Bottle Caps | [ENV] Bottle Caps 2 | Polyethylene
USE-18-R1 | 27 -> 27 Al [ H2 ] | 219834.5 | ICP | Environmental | Mixed Plastic (Kamilo Beach) | [ENV] Mixed Plastic (Kamilo Beach) | Polyethylene; Rubber
USE-18-R1 | 31 -> 47 P [ N2O ] | 32013.6 | ICP | Environmental | Mixed Plastic (Kamilo Beach) | [ENV] Mixed Plastic (Kamilo Beach) | Polyethylene; Rubber
USE-18-R1 | 45 -> 61 Sc [ N2O ] | 42.40404 | ICP | Environmental | Mixed Plastic (Kamilo Beach) | [ENV] Mixed Plastic (Kamilo Beach) | Polyethylene; Rubber
USE-18-R1 | 56 -> 56 Fe [ H2 ] | 151492.9 | ICP | Environmental | Mixed Plastic (Kamilo Beach) | [ENV] Mixed Plastic (Kamilo Beach) | Polyethylene; Rubber
USE-18-R1 | 59 Co [ He ] | 358.9828 | ICP | Environmental | Mixed Plastic (Kamilo Beach) | [ENV] Mixed Plastic (Kamilo Beach) | Polyethylene; Rubber
USE-18-R1 | 60 Ni [ He ] | 1483.338 | ICP | Environmental | Mixed Plastic (Kamilo Beach) | [ENV] Mixed Plastic (Kamilo Beach) | Polyethylene; Rubber
USE-18-R1 | 65 Cu [ He ] | 6012.233 | ICP | Environmental | Mixed Plastic (Kamilo Beach) | [ENV] Mixed Plastic (Kamilo Beach) | Polyethylene; Rubber
USE-18-R1 | 66 Zn [ He ] | 20342.49 | ICP | Environmental | Mixed Plastic (Kamilo Beach) | [ENV] Mixed Plastic (Kamilo Beach) | Polyethylene; Rubber
USE-18-R1 | 78 -> 78 Se [ H2 ] | 43.87204 | ICP | Environmental | Mixed Plastic (Kamilo Beach) | [ENV] Mixed Plastic (Kamilo Beach) | Polyethylene; Rubber
USE-18-R1 | 85 Rb [ He ] | 47.17659 | ICP | Environmental | Mixed Plastic (Kamilo Beach) | [ENV] Mixed Plastic (Kamilo Beach) | Polyethylene; Rubber
USE-18-R1 | 88 Sr [ He ] | 52908.95 | ICP | Environmental | Mixed Plastic (Kamilo Beach) | [ENV] Mixed Plastic (Kamilo Beach) | Polyethylene; Rubber
USE-18-R1 | 89 -> 105 Y [ N2O ] | 549.9626 | ICP | Environmental | Mixed Plastic (Kamilo Beach) | [ENV] Mixed Plastic (Kamilo Beach) | Polyethylene; Rubber
USE-18-R1 | 90 -> 106 Zr [ N2O ] | 1254.202 | ICP | Environmental | Mixed Plastic (Kamilo Beach) | [ENV] Mixed Plastic (Kamilo Beach) | Polyethylene; Rubber
USE-18-R1 | 111 Cd [ He ] | 1529.291 | ICP | Environmental | Mixed Plastic (Kamilo Beach) | [ENV] Mixed Plastic (Kamilo Beach) | Polyethylene; Rubber
USE-18-R1 | 121 Sb [ He ] | 1052.949 | ICP | Environmental | Mixed Plastic (Kamilo Beach) | [ENV] Mixed Plastic (Kamilo Beach) | Polyethylene; Rubber
USE-18-R1 | 130 -> 130 Te [ N2O ] | 0 | ICP | Environmental | Mixed Plastic (Kamilo Beach) | [ENV] Mixed Plastic (Kamilo Beach) | Polyethylene; Rubber
USE-18-R1 | 139 -> 155 La [ N2O ] | 539.8023 | ICP | Environmental | Mixed Plastic (Kamilo Beach) | [ENV] Mixed Plastic (Kamilo Beach) | Polyethylene; Rubber
USE-18-R1 | 140 -> 156 Ce [ N2O ] | 1118.668 | ICP | Environmental | Mixed Plastic (Kamilo Beach) | [ENV] Mixed Plastic (Kamilo Beach) | Polyethylene; Rubber
USE-18-R1 | 141 -> 157 Pr [ N2O ] | 112.9267 | ICP | Environmental | Mixed Plastic (Kamilo Beach) | [ENV] Mixed Plastic (Kamilo Beach) | Polyethylene; Rubber
USE-18-R1 | 146 -> 162 Nd [ N2O ] | 544.2054 | ICP | Environmental | Mixed Plastic (Kamilo Beach) | [ENV] Mixed Plastic (Kamilo Beach) | Polyethylene; Rubber
USE-18-R1 | 147 -> 163 Sm [ N2O ] | 100.6034 | ICP | Environmental | Mixed Plastic (Kamilo Beach) | [ENV] Mixed Plastic (Kamilo Beach) | Polyethylene; Rubber
USE-18-R1 | 153 -> 169 Eu [ N2O ] | 37.23597 | ICP | Environmental | Mixed Plastic (Kamilo Beach) | [ENV] Mixed Plastic (Kamilo Beach) | Polyethylene; Rubber
USE-18-R1 | 157 -> 173 Gd [ N2O ] | 105.6278 | ICP | Environmental | Mixed Plastic (Kamilo Beach) | [ENV] Mixed Plastic (Kamilo Beach) | Polyethylene; Rubber
USE-18-R1 | 159 -> 175 Tb [ N2O ] | 12.89497 | ICP | Environmental | Mixed Plastic (Kamilo Beach) | [ENV] Mixed Plastic (Kamilo Beach) | Polyethylene; Rubber
USE-18-R1 | 163 -> 179 Dy [ N2O ] | 97.55942 | ICP | Environmental | Mixed Plastic (Kamilo Beach) | [ENV] Mixed Plastic (Kamilo Beach) | Polyethylene; Rubber
USE-18-R1 | 165 -> 181 Ho [ N2O ] | 16.7575 | ICP | Environmental | Mixed Plastic (Kamilo Beach) | [ENV] Mixed Plastic (Kamilo Beach) | Polyethylene; Rubber
USE-18-R1 | 166 -> 182 Er [ N2O ] | 43.15481 | ICP | Environmental | Mixed Plastic (Kamilo Beach) | [ENV] Mixed Plastic (Kamilo Beach) | Polyethylene; Rubber
USE-18-R1 | 169 -> 185 Tm [ N2O ] | 5.365131 | ICP | Environmental | Mixed Plastic (Kamilo Beach) | [ENV] Mixed Plastic (Kamilo Beach) | Polyethylene; Rubber
USE-18-R1 | 172 -> 188 Yb [ N2O ] | 27.01161 | ICP | Environmental | Mixed Plastic (Kamilo Beach) | [ENV] Mixed Plastic (Kamilo Beach) | Polyethylene; Rubber
USE-18-R1 | 175 -> 191 Lu [ N2O ] | 3.5607 | ICP | Environmental | Mixed Plastic (Kamilo Beach) | [ENV] Mixed Plastic (Kamilo Beach) | Polyethylene; Rubber
USE-18-R1 | 101 Ru [ He ] | 0.8283797 | ICP | Environmental | Mixed Plastic (Kamilo Beach) | [ENV] Mixed Plastic (Kamilo Beach) | Polyethylene; Rubber
USE-18-R1 | 105 Pd [ He ] | 0 | ICP | Environmental | Mixed Plastic (Kamilo Beach) | [ENV] Mixed Plastic (Kamilo Beach) | Polyethylene; Rubber
USE-18-R1 | 195 Pt [ He ] | 1.384765 | ICP | Environmental | Mixed Plastic (Kamilo Beach) | [ENV] Mixed Plastic (Kamilo Beach) | Polyethylene; Rubber
USE-18-R1 | 197 Au [ He ] | 9.167373 | ICP | Environmental | Mixed Plastic (Kamilo Beach) | [ENV] Mixed Plastic (Kamilo Beach) | Polyethylene; Rubber
USE-18-R1 | 200 -> 200 Hg [ H2 ] | 0 | ICP | Environmental | Mixed Plastic (Kamilo Beach) | [ENV] Mixed Plastic (Kamilo Beach) | Polyethylene; Rubber
USE-18-R1 | 202 -> 202 Hg [ H2 ] | 24.17395 | ICP | Environmental | Mixed Plastic (Kamilo Beach) | [ENV] Mixed Plastic (Kamilo Beach) | Polyethylene; Rubber
USE-18-R1 | 205 Tl [ He ] | 2.196162 | ICP | Environmental | Mixed Plastic (Kamilo Beach) | [ENV] Mixed Plastic (Kamilo Beach) | Polyethylene; Rubber
USE-18-R1 | 206 Pb [ He ] | 30352.75 | ICP | Environmental | Mixed Plastic (Kamilo Beach) | [ENV] Mixed Plastic (Kamilo Beach) | Polyethylene; Rubber
USE-18-R1 | 107 Ag [ He ] | 15.82151 | ICP | Environmental | Mixed Plastic (Kamilo Beach) | [ENV] Mixed Plastic (Kamilo Beach) | Polyethylene; Rubber
USE-18-R1 | 208 Pb [ He ] | 27327.43 | ICP | Environmental | Mixed Plastic (Kamilo Beach) | [ENV] Mixed Plastic (Kamilo Beach) | Polyethylene; Rubber
USE-18-R1 | 209 Bi [ He ] | 0 | ICP | Environmental | Mixed Plastic (Kamilo Beach) | [ENV] Mixed Plastic (Kamilo Beach) | Polyethylene; Rubber
USE-18-R1 | 232 Th [ He ] | 5.917965 | ICP | Environmental | Mixed Plastic (Kamilo Beach) | [ENV] Mixed Plastic (Kamilo Beach) | Polyethylene; Rubber
USE-18-R1 | 238 U [ He ] | 440.9661 | ICP | Environmental | Mixed Plastic (Kamilo Beach) | [ENV] Mixed Plastic (Kamilo Beach) | Polyethylene; Rubber
USE-18-R1 | 69 -> 69 Ga [ N2O ] | 22.24176 | ICP | Environmental | Mixed Plastic (Kamilo Beach) | [ENV] Mixed Plastic (Kamilo Beach) | Polyethylene; Rubber
USE-18-R1 | 71 -> 71 Ga [ N2O ] | 31.83342 | ICP | Environmental | Mixed Plastic (Kamilo Beach) | [ENV] Mixed Plastic (Kamilo Beach) | Polyethylene; Rubber
USE-18-R1 | 125 Te [ He ] | 0 | ICP | Environmental | Mixed Plastic (Kamilo Beach) | [ENV] Mixed Plastic (Kamilo Beach) | Polyethylene; Rubber
USE-18-R1 | 137 -> 137 Ba [ N2O ] | 3229.8 | ICP | Environmental | Mixed Plastic (Kamilo Beach) | [ENV] Mixed Plastic (Kamilo Beach) | Polyethylene; Rubber
USE-18-R2 | 27 -> 27 Al [ H2 ] | 51788.02 | ICP | Environmental | Mixed Plastic (Kamilo Beach) | [ENV] Mixed Plastic (Kamilo Beach) | Polyethylene; Rubber
USE-18-R2 | 31 -> 47 P [ N2O ] | 4805.227 | ICP | Environmental | Mixed Plastic (Kamilo Beach) | [ENV] Mixed Plastic (Kamilo Beach) | Polyethylene; Rubber
USE-18-R2 | 45 -> 61 Sc [ N2O ] | 6.712365 | ICP | Environmental | Mixed Plastic (Kamilo Beach) | [ENV] Mixed Plastic (Kamilo Beach) | Polyethylene; Rubber
USE-18-R2 | 56 -> 56 Fe [ H2 ] | 46551.56 | ICP | Environmental | Mixed Plastic (Kamilo Beach) | [ENV] Mixed Plastic (Kamilo Beach) | Polyethylene; Rubber
USE-18-R2 | 59 Co [ He ] | 10.51786 | ICP | Environmental | Mixed Plastic (Kamilo Beach) | [ENV] Mixed Plastic (Kamilo Beach) | Polyethylene; Rubber
USE-18-R2 | 60 Ni [ He ] | 240.3765 | ICP | Environmental | Mixed Plastic (Kamilo Beach) | [ENV] Mixed Plastic (Kamilo Beach) | Polyethylene; Rubber
USE-18-R2 | 65 Cu [ He ] | 4615.685 | ICP | Environmental | Mixed Plastic (Kamilo Beach) | [ENV] Mixed Plastic (Kamilo Beach) | Polyethylene; Rubber
USE-18-R2 | 66 Zn [ He ] | 12418.46 | ICP | Environmental | Mixed Plastic (Kamilo Beach) | [ENV] Mixed Plastic (Kamilo Beach) | Polyethylene; Rubber
USE-18-R2 | 78 -> 78 Se [ H2 ] | 11.41293 | ICP | Environmental | Mixed Plastic (Kamilo Beach) | [ENV] Mixed Plastic (Kamilo Beach) | Polyethylene; Rubber
USE-18-R2 | 85 Rb [ He ] | 25.59078 | ICP | Environmental | Mixed Plastic (Kamilo Beach) | [ENV] Mixed Plastic (Kamilo Beach) | Polyethylene; Rubber
USE-18-R2 | 88 Sr [ He ] | 6956.711 | ICP | Environmental | Mixed Plastic (Kamilo Beach) | [ENV] Mixed Plastic (Kamilo Beach) | Polyethylene; Rubber
USE-18-R2 | 89 -> 105 Y [ N2O ] | 10.43734 | ICP | Environmental | Mixed Plastic (Kamilo Beach) | [ENV] Mixed Plastic (Kamilo Beach) | Polyethylene; Rubber
USE-18-R2 | 90 -> 106 Zr [ N2O ] | 237.2283 | ICP | Environmental | Mixed Plastic (Kamilo Beach) | [ENV] Mixed Plastic (Kamilo Beach) | Polyethylene; Rubber
USE-18-R2 | 111 Cd [ He ] | 6732.408 | ICP | Environmental | Mixed Plastic (Kamilo Beach) | [ENV] Mixed Plastic (Kamilo Beach) | Polyethylene; Rubber
USE-18-R2 | 121 Sb [ He ] | 32602.67 | ICP | Environmental | Mixed Plastic (Kamilo Beach) | [ENV] Mixed Plastic (Kamilo Beach) | Polyethylene; Rubber
USE-18-R2 | 130 -> 130 Te [ N2O ] | 39.99207 | ICP | Environmental | Mixed Plastic (Kamilo Beach) | [ENV] Mixed Plastic (Kamilo Beach) | Polyethylene; Rubber
USE-18-R2 | 139 -> 155 La [ N2O ] | 9.903574 | ICP | Environmental | Mixed Plastic (Kamilo Beach) | [ENV] Mixed Plastic (Kamilo Beach) | Polyethylene; Rubber
USE-18-R2 | 140 -> 156 Ce [ N2O ] | 26.75776 | ICP | Environmental | Mixed Plastic (Kamilo Beach) | [ENV] Mixed Plastic (Kamilo Beach) | Polyethylene; Rubber
USE-18-R2 | 141 -> 157 Pr [ N2O ] | 3.625101 | ICP | Environmental | Mixed Plastic (Kamilo Beach) | [ENV] Mixed Plastic (Kamilo Beach) | Polyethylene; Rubber
USE-18-R2 | 146 -> 162 Nd [ N2O ] | 7.592862 | ICP | Environmental | Mixed Plastic (Kamilo Beach) | [ENV] Mixed Plastic (Kamilo Beach) | Polyethylene; Rubber
USE-18-R2 | 147 -> 163 Sm [ N2O ] | 1.753693 | ICP | Environmental | Mixed Plastic (Kamilo Beach) | [ENV] Mixed Plastic (Kamilo Beach) | Polyethylene; Rubber
USE-18-R2 | 153 -> 169 Eu [ N2O ] | 1.415968 | ICP | Environmental | Mixed Plastic (Kamilo Beach) | [ENV] Mixed Plastic (Kamilo Beach) | Polyethylene; Rubber
USE-18-R2 | 157 -> 173 Gd [ N2O ] | 2.338925 | ICP | Environmental | Mixed Plastic (Kamilo Beach) | [ENV] Mixed Plastic (Kamilo Beach) | Polyethylene; Rubber
USE-18-R2 | 159 -> 175 Tb [ N2O ] | 0.5300553 | ICP | Environmental | Mixed Plastic (Kamilo Beach) | [ENV] Mixed Plastic (Kamilo Beach) | Polyethylene; Rubber
USE-18-R2 | 163 -> 179 Dy [ N2O ] | 2.999899 | ICP | Environmental | Mixed Plastic (Kamilo Beach) | [ENV] Mixed Plastic (Kamilo Beach) | Polyethylene; Rubber
USE-18-R2 | 165 -> 181 Ho [ N2O ] | 0.9861825 | ICP | Environmental | Mixed Plastic (Kamilo Beach) | [ENV] Mixed Plastic (Kamilo Beach) | Polyethylene; Rubber
USE-18-R2 | 166 -> 182 Er [ N2O ] | 2.04383 | ICP | Environmental | Mixed Plastic (Kamilo Beach) | [ENV] Mixed Plastic (Kamilo Beach) | Polyethylene; Rubber
USE-18-R2 | 169 -> 185 Tm [ N2O ] | 1.390618 | ICP | Environmental | Mixed Plastic (Kamilo Beach) | [ENV] Mixed Plastic (Kamilo Beach) | Polyethylene; Rubber
USE-18-R2 | 172 -> 188 Yb [ N2O ] | 2.046238 | ICP | Environmental | Mixed Plastic (Kamilo Beach) | [ENV] Mixed Plastic (Kamilo Beach) | Polyethylene; Rubber
USE-18-R2 | 175 -> 191 Lu [ N2O ] | 0.6412645 | ICP | Environmental | Mixed Plastic (Kamilo Beach) | [ENV] Mixed Plastic (Kamilo Beach) | Polyethylene; Rubber
USE-18-R2 | 101 Ru [ He ] | 0 | ICP | Environmental | Mixed Plastic (Kamilo Beach) | [ENV] Mixed Plastic (Kamilo Beach) | Polyethylene; Rubber
USE-18-R2 | 105 Pd [ He ] | 0 | ICP | Environmental | Mixed Plastic (Kamilo Beach) | [ENV] Mixed Plastic (Kamilo Beach) | Polyethylene; Rubber
USE-18-R2 | 195 Pt [ He ] | 2.662196 | ICP | Environmental | Mixed Plastic (Kamilo Beach) | [ENV] Mixed Plastic (Kamilo Beach) | Polyethylene; Rubber
USE-18-R2 | 197 Au [ He ] | 5.630543 | ICP | Environmental | Mixed Plastic (Kamilo Beach) | [ENV] Mixed Plastic (Kamilo Beach) | Polyethylene; Rubber
USE-18-R2 | 200 -> 200 Hg [ H2 ] | 1609.948 | ICP | Environmental | Mixed Plastic (Kamilo Beach) | [ENV] Mixed Plastic (Kamilo Beach) | Polyethylene; Rubber
USE-18-R2 | 202 -> 202 Hg [ H2 ] | 1654.219 | ICP | Environmental | Mixed Plastic (Kamilo Beach) | [ENV] Mixed Plastic (Kamilo Beach) | Polyethylene; Rubber
USE-18-R2 | 205 Tl [ He ] | 0 | ICP | Environmental | Mixed Plastic (Kamilo Beach) | [ENV] Mixed Plastic (Kamilo Beach) | Polyethylene; Rubber
USE-18-R2 | 206 Pb [ He ] | 1700761.8 | ICP | Environmental | Mixed Plastic (Kamilo Beach) | [ENV] Mixed Plastic (Kamilo Beach) | Polyethylene; Rubber
USE-18-R2 | 107 Ag [ He ] | 8.602494 | ICP | Environmental | Mixed Plastic (Kamilo Beach) | [ENV] Mixed Plastic (Kamilo Beach) | Polyethylene; Rubber
USE-18-R2 | 208 Pb [ He ] | 1639757.5 | ICP | Environmental | Mixed Plastic (Kamilo Beach) | [ENV] Mixed Plastic (Kamilo Beach) | Polyethylene; Rubber
USE-18-R2 | 209 Bi [ He ] | 5.319028 | ICP | Environmental | Mixed Plastic (Kamilo Beach) | [ENV] Mixed Plastic (Kamilo Beach) | Polyethylene; Rubber
USE-18-R2 | 232 Th [ He ] | 0 | ICP | Environmental | Mixed Plastic (Kamilo Beach) | [ENV] Mixed Plastic (Kamilo Beach) | Polyethylene; Rubber
USE-18-R2 | 238 U [ He ] | 4.797625 | ICP | Environmental | Mixed Plastic (Kamilo Beach) | [ENV] Mixed Plastic (Kamilo Beach) | Polyethylene; Rubber
USE-18-R2 | 69 -> 69 Ga [ N2O ] | 1234.743 | ICP | Environmental | Mixed Plastic (Kamilo Beach) | [ENV] Mixed Plastic (Kamilo Beach) | Polyethylene; Rubber
USE-18-R2 | 71 -> 71 Ga [ N2O ] | 6.375767 | ICP | Environmental | Mixed Plastic (Kamilo Beach) | [ENV] Mixed Plastic (Kamilo Beach) | Polyethylene; Rubber
USE-18-R2 | 125 Te [ He ] | 0 | ICP | Environmental | Mixed Plastic (Kamilo Beach) | [ENV] Mixed Plastic (Kamilo Beach) | Polyethylene; Rubber
USE-18-R2 | 137 -> 137 Ba [ N2O ] | 199304.7 | ICP | Environmental | Mixed Plastic (Kamilo Beach) | [ENV] Mixed Plastic (Kamilo Beach) | Polyethylene; Rubber
USE-18-R3 | 27 -> 27 Al [ H2 ] | 145647.7 | ICP | Environmental | Mixed Plastic (Kamilo Beach) | [ENV] Mixed Plastic (Kamilo Beach) | Polyethylene; Rubber
USE-18-R3 | 31 -> 47 P [ N2O ] | 24629.97 | ICP | Environmental | Mixed Plastic (Kamilo Beach) | [ENV] Mixed Plastic (Kamilo Beach) | Polyethylene; Rubber
USE-18-R3 | 45 -> 61 Sc [ N2O ] | 19.91837 | ICP | Environmental | Mixed Plastic (Kamilo Beach) | [ENV] Mixed Plastic (Kamilo Beach) | Polyethylene; Rubber
USE-18-R3 | 56 -> 56 Fe [ H2 ] | 254313.8 | ICP | Environmental | Mixed Plastic (Kamilo Beach) | [ENV] Mixed Plastic (Kamilo Beach) | Polyethylene; Rubber
USE-18-R3 | 59 Co [ He ] | 77.49016 | ICP | Environmental | Mixed Plastic (Kamilo Beach) | [ENV] Mixed Plastic (Kamilo Beach) | Polyethylene; Rubber
USE-18-R3 | 60 Ni [ He ] | 1062.799 | ICP | Environmental | Mixed Plastic (Kamilo Beach) | [ENV] Mixed Plastic (Kamilo Beach) | Polyethylene; Rubber
USE-18-R3 | 65 Cu [ He ] | 2536.602 | ICP | Environmental | Mixed Plastic (Kamilo Beach) | [ENV] Mixed Plastic (Kamilo Beach) | Polyethylene; Rubber
USE-18-R3 | 66 Zn [ He ] | 58967.36 | ICP | Environmental | Mixed Plastic (Kamilo Beach) | [ENV] Mixed Plastic (Kamilo Beach) | Polyethylene; Rubber
USE-18-R3 | 78 -> 78 Se [ H2 ] | 208.9555 | ICP | Environmental | Mixed Plastic (Kamilo Beach) | [ENV] Mixed Plastic (Kamilo Beach) | Polyethylene; Rubber
USE-18-R3 | 85 Rb [ He ] | 122.3417 | ICP | Environmental | Mixed Plastic (Kamilo Beach) | [ENV] Mixed Plastic (Kamilo Beach) | Polyethylene; Rubber
USE-18-R3 | 88 Sr [ He ] | 16996.94 | ICP | Environmental | Mixed Plastic (Kamilo Beach) | [ENV] Mixed Plastic (Kamilo Beach) | Polyethylene; Rubber
USE-18-R3 | 89 -> 105 Y [ N2O ] | 157.9322 | ICP | Environmental | Mixed Plastic (Kamilo Beach) | [ENV] Mixed Plastic (Kamilo Beach) | Polyethylene; Rubber
USE-18-R3 | 90 -> 106 Zr [ N2O ] | 511.4542 | ICP | Environmental | Mixed Plastic (Kamilo Beach) | [ENV] Mixed Plastic (Kamilo Beach) | Polyethylene; Rubber
USE-18-R3 | 111 Cd [ He ] | 1364.774 | ICP | Environmental | Mixed Plastic (Kamilo Beach) | [ENV] Mixed Plastic (Kamilo Beach) | Polyethylene; Rubber
USE-18-R3 | 121 Sb [ He ] | 1064.902 | ICP | Environmental | Mixed Plastic (Kamilo Beach) | [ENV] Mixed Plastic (Kamilo Beach) | Polyethylene; Rubber
USE-18-R3 | 130 -> 130 Te [ N2O ] | 0 | ICP | Environmental | Mixed Plastic (Kamilo Beach) | [ENV] Mixed Plastic (Kamilo Beach) | Polyethylene; Rubber
USE-18-R3 | 139 -> 155 La [ N2O ] | 58.57179 | ICP | Environmental | Mixed Plastic (Kamilo Beach) | [ENV] Mixed Plastic (Kamilo Beach) | Polyethylene; Rubber
USE-18-R3 | 140 -> 156 Ce [ N2O ] | 143.2154 | ICP | Environmental | Mixed Plastic (Kamilo Beach) | [ENV] Mixed Plastic (Kamilo Beach) | Polyethylene; Rubber
USE-18-R3 | 141 -> 157 Pr [ N2O ] | 8.59978 | ICP | Environmental | Mixed Plastic (Kamilo Beach) | [ENV] Mixed Plastic (Kamilo Beach) | Polyethylene; Rubber
USE-18-R3 | 146 -> 162 Nd [ N2O ] | 45.24062 | ICP | Environmental | Mixed Plastic (Kamilo Beach) | [ENV] Mixed Plastic (Kamilo Beach) | Polyethylene; Rubber
USE-18-R3 | 147 -> 163 Sm [ N2O ] | 7.607824 | ICP | Environmental | Mixed Plastic (Kamilo Beach) | [ENV] Mixed Plastic (Kamilo Beach) | Polyethylene; Rubber
USE-18-R3 | 153 -> 169 Eu [ N2O ] | 2.330759 | ICP | Environmental | Mixed Plastic (Kamilo Beach) | [ENV] Mixed Plastic (Kamilo Beach) | Polyethylene; Rubber
USE-18-R3 | 157 -> 173 Gd [ N2O ] | 7.490105 | ICP | Environmental | Mixed Plastic (Kamilo Beach) | [ENV] Mixed Plastic (Kamilo Beach) | Polyethylene; Rubber
USE-18-R3 | 159 -> 175 Tb [ N2O ] | 0.8762008 | ICP | Environmental | Mixed Plastic (Kamilo Beach) | [ENV] Mixed Plastic (Kamilo Beach) | Polyethylene; Rubber
USE-18-R3 | 163 -> 179 Dy [ N2O ] | 5.295148 | ICP | Environmental | Mixed Plastic (Kamilo Beach) | [ENV] Mixed Plastic (Kamilo Beach) | Polyethylene; Rubber
USE-18-R3 | 165 -> 181 Ho [ N2O ] | 1.281711 | ICP | Environmental | Mixed Plastic (Kamilo Beach) | [ENV] Mixed Plastic (Kamilo Beach) | Polyethylene; Rubber
USE-18-R3 | 166 -> 182 Er [ N2O ] | 2.553085 | ICP | Environmental | Mixed Plastic (Kamilo Beach) | [ENV] Mixed Plastic (Kamilo Beach) | Polyethylene; Rubber
USE-18-R3 | 169 -> 185 Tm [ N2O ] | 0.9521524 | ICP | Environmental | Mixed Plastic (Kamilo Beach) | [ENV] Mixed Plastic (Kamilo Beach) | Polyethylene; Rubber
USE-18-R3 | 172 -> 188 Yb [ N2O ] | 6.952617 | ICP | Environmental | Mixed Plastic (Kamilo Beach) | [ENV] Mixed Plastic (Kamilo Beach) | Polyethylene; Rubber
USE-18-R3 | 175 -> 191 Lu [ N2O ] | 0.5158255 | ICP | Environmental | Mixed Plastic (Kamilo Beach) | [ENV] Mixed Plastic (Kamilo Beach) | Polyethylene; Rubber
USE-18-R3 | 101 Ru [ He ] | 0 | ICP | Environmental | Mixed Plastic (Kamilo Beach) | [ENV] Mixed Plastic (Kamilo Beach) | Polyethylene; Rubber
USE-18-R3 | 105 Pd [ He ] | 0 | ICP | Environmental | Mixed Plastic (Kamilo Beach) | [ENV] Mixed Plastic (Kamilo Beach) | Polyethylene; Rubber
USE-18-R3 | 195 Pt [ He ] | 6.570054 | ICP | Environmental | Mixed Plastic (Kamilo Beach) | [ENV] Mixed Plastic (Kamilo Beach) | Polyethylene; Rubber
USE-18-R3 | 197 Au [ He ] | 8.351021 | ICP | Environmental | Mixed Plastic (Kamilo Beach) | [ENV] Mixed Plastic (Kamilo Beach) | Polyethylene; Rubber
USE-18-R3 | 200 -> 200 Hg [ H2 ] | 30.75508 | ICP | Environmental | Mixed Plastic (Kamilo Beach) | [ENV] Mixed Plastic (Kamilo Beach) | Polyethylene; Rubber
USE-18-R3 | 202 -> 202 Hg [ H2 ] | 16.65917 | ICP | Environmental | Mixed Plastic (Kamilo Beach) | [ENV] Mixed Plastic (Kamilo Beach) | Polyethylene; Rubber
USE-18-R3 | 205 Tl [ He ] | 0 | ICP | Environmental | Mixed Plastic (Kamilo Beach) | [ENV] Mixed Plastic (Kamilo Beach) | Polyethylene; Rubber
USE-18-R3 | 206 Pb [ He ] | 4120.122 | ICP | Environmental | Mixed Plastic (Kamilo Beach) | [ENV] Mixed Plastic (Kamilo Beach) | Polyethylene; Rubber
USE-18-R3 | 107 Ag [ He ] | 11.96867 | ICP | Environmental | Mixed Plastic (Kamilo Beach) | [ENV] Mixed Plastic (Kamilo Beach) | Polyethylene; Rubber
USE-18-R3 | 208 Pb [ He ] | 3989.703 | ICP | Environmental | Mixed Plastic (Kamilo Beach) | [ENV] Mixed Plastic (Kamilo Beach) | Polyethylene; Rubber
USE-18-R3 | 209 Bi [ He ] | 0.5292382 | ICP | Environmental | Mixed Plastic (Kamilo Beach) | [ENV] Mixed Plastic (Kamilo Beach) | Polyethylene; Rubber
USE-18-R3 | 232 Th [ He ] | 21.53067 | ICP | Environmental | Mixed Plastic (Kamilo Beach) | [ENV] Mixed Plastic (Kamilo Beach) | Polyethylene; Rubber
USE-18-R3 | 238 U [ He ] | 126.6895 | ICP | Environmental | Mixed Plastic (Kamilo Beach) | [ENV] Mixed Plastic (Kamilo Beach) | Polyethylene; Rubber
USE-18-R3 | 69 -> 69 Ga [ N2O ] | 40.14776 | ICP | Environmental | Mixed Plastic (Kamilo Beach) | [ENV] Mixed Plastic (Kamilo Beach) | Polyethylene; Rubber
USE-18-R3 | 71 -> 71 Ga [ N2O ] | 24.49493 | ICP | Environmental | Mixed Plastic (Kamilo Beach) | [ENV] Mixed Plastic (Kamilo Beach) | Polyethylene; Rubber
USE-18-R3 | 125 Te [ He ] | 0 | ICP | Environmental | Mixed Plastic (Kamilo Beach) | [ENV] Mixed Plastic (Kamilo Beach) | Polyethylene; Rubber
USE-18-R3 | 137 -> 137 Ba [ N2O ] | 6275.758 | ICP | Environmental | Mixed Plastic (Kamilo Beach) | [ENV] Mixed Plastic (Kamilo Beach) | Polyethylene; Rubber
USE-19-R1 | 27 -> 27 Al [ H2 ] | 61186.88 | ICP | Environmental | Mixed Microplastics | [ENV] Mixed Microplastics | Polyethylene; Polypropylene
USE-19-R1 | 31 -> 47 P [ N2O ] | 337558.4 | ICP | Environmental | Mixed Microplastics | [ENV] Mixed Microplastics | Polyethylene; Polypropylene
USE-19-R1 | 45 -> 61 Sc [ N2O ] | 8.33202 | ICP | Environmental | Mixed Microplastics | [ENV] Mixed Microplastics | Polyethylene; Polypropylene
USE-19-R1 | 56 -> 56 Fe [ H2 ] | 26694.78 | ICP | Environmental | Mixed Microplastics | [ENV] Mixed Microplastics | Polyethylene; Polypropylene
USE-19-R1 | 59 Co [ He ] | 27.38593 | ICP | Environmental | Mixed Microplastics | [ENV] Mixed Microplastics | Polyethylene; Polypropylene
USE-19-R1 | 60 Ni [ He ] | 1353.869 | ICP | Environmental | Mixed Microplastics | [ENV] Mixed Microplastics | Polyethylene; Polypropylene
USE-19-R1 | 65 Cu [ He ] | 4325.77 | ICP | Environmental | Mixed Microplastics | [ENV] Mixed Microplastics | Polyethylene; Polypropylene
USE-19-R1 | 66 Zn [ He ] | 50439.73 | ICP | Environmental | Mixed Microplastics | [ENV] Mixed Microplastics | Polyethylene; Polypropylene
USE-19-R1 | 78 -> 78 Se [ H2 ] | 231.4783 | ICP | Environmental | Mixed Microplastics | [ENV] Mixed Microplastics | Polyethylene; Polypropylene
USE-19-R1 | 85 Rb [ He ] | 58.3512 | ICP | Environmental | Mixed Microplastics | [ENV] Mixed Microplastics | Polyethylene; Polypropylene
USE-19-R1 | 88 Sr [ He ] | 100496.9 | ICP | Environmental | Mixed Microplastics | [ENV] Mixed Microplastics | Polyethylene; Polypropylene
USE-19-R1 | 89 -> 105 Y [ N2O ] | 37.91741 | ICP | Environmental | Mixed Microplastics | [ENV] Mixed Microplastics | Polyethylene; Polypropylene
USE-19-R1 | 90 -> 106 Zr [ N2O ] | 161.7548 | ICP | Environmental | Mixed Microplastics | [ENV] Mixed Microplastics | Polyethylene; Polypropylene
USE-19-R1 | 111 Cd [ He ] | 5641.572 | ICP | Environmental | Mixed Microplastics | [ENV] Mixed Microplastics | Polyethylene; Polypropylene
USE-19-R1 | 121 Sb [ He ] | 67.75657 | ICP | Environmental | Mixed Microplastics | [ENV] Mixed Microplastics | Polyethylene; Polypropylene
USE-19-R1 | 130 -> 130 Te [ N2O ] | 51.28806 | ICP | Environmental | Mixed Microplastics | [ENV] Mixed Microplastics | Polyethylene; Polypropylene
USE-19-R1 | 139 -> 155 La [ N2O ] | 14.38257 | ICP | Environmental | Mixed Microplastics | [ENV] Mixed Microplastics | Polyethylene; Polypropylene
USE-19-R1 | 140 -> 156 Ce [ N2O ] | 16.5204 | ICP | Environmental | Mixed Microplastics | [ENV] Mixed Microplastics | Polyethylene; Polypropylene
USE-19-R1 | 141 -> 157 Pr [ N2O ] | 1.554428 | ICP | Environmental | Mixed Microplastics | [ENV] Mixed Microplastics | Polyethylene; Polypropylene
USE-19-R1 | 146 -> 162 Nd [ N2O ] | 10.88376 | ICP | Environmental | Mixed Microplastics | [ENV] Mixed Microplastics | Polyethylene; Polypropylene
USE-19-R1 | 147 -> 163 Sm [ N2O ] | 1.917452 | ICP | Environmental | Mixed Microplastics | [ENV] Mixed Microplastics | Polyethylene; Polypropylene
USE-19-R1 | 153 -> 169 Eu [ N2O ] | 0.228699 | ICP | Environmental | Mixed Microplastics | [ENV] Mixed Microplastics | Polyethylene; Polypropylene
USE-19-R1 | 157 -> 173 Gd [ N2O ] | 2.410573 | ICP | Environmental | Mixed Microplastics | [ENV] Mixed Microplastics | Polyethylene; Polypropylene
USE-19-R1 | 159 -> 175 Tb [ N2O ] | 0.5923171 | ICP | Environmental | Mixed Microplastics | [ENV] Mixed Microplastics | Polyethylene; Polypropylene
USE-19-R1 | 163 -> 179 Dy [ N2O ] | 4.745143 | ICP | Environmental | Mixed Microplastics | [ENV] Mixed Microplastics | Polyethylene; Polypropylene
USE-19-R1 | 165 -> 181 Ho [ N2O ] | 0.9017443 | ICP | Environmental | Mixed Microplastics | [ENV] Mixed Microplastics | Polyethylene; Polypropylene
USE-19-R1 | 166 -> 182 Er [ N2O ] | 2.544753 | ICP | Environmental | Mixed Microplastics | [ENV] Mixed Microplastics | Polyethylene; Polypropylene
USE-19-R1 | 169 -> 185 Tm [ N2O ] | 0.9449342 | ICP | Environmental | Mixed Microplastics | [ENV] Mixed Microplastics | Polyethylene; Polypropylene
USE-19-R1 | 172 -> 188 Yb [ N2O ] | 3.446982 | ICP | Environmental | Mixed Microplastics | [ENV] Mixed Microplastics | Polyethylene; Polypropylene
USE-19-R1 | 175 -> 191 Lu [ N2O ] | 0.2066247 | ICP | Environmental | Mixed Microplastics | [ENV] Mixed Microplastics | Polyethylene; Polypropylene
USE-19-R1 | 101 Ru [ He ] | 1.959406 | ICP | Environmental | Mixed Microplastics | [ENV] Mixed Microplastics | Polyethylene; Polypropylene
USE-19-R1 | 105 Pd [ He ] | 0.6998796 | ICP | Environmental | Mixed Microplastics | [ENV] Mixed Microplastics | Polyethylene; Polypropylene
USE-19-R1 | 195 Pt [ He ] | 2.742476 | ICP | Environmental | Mixed Microplastics | [ENV] Mixed Microplastics | Polyethylene; Polypropylene
USE-19-R1 | 197 Au [ He ] | 3.681394 | ICP | Environmental | Mixed Microplastics | [ENV] Mixed Microplastics | Polyethylene; Polypropylene
USE-19-R1 | 200 -> 200 Hg [ H2 ] | 25.04089 | ICP | Environmental | Mixed Microplastics | [ENV] Mixed Microplastics | Polyethylene; Polypropylene
USE-19-R1 | 202 -> 202 Hg [ H2 ] | 19.1011 | ICP | Environmental | Mixed Microplastics | [ENV] Mixed Microplastics | Polyethylene; Polypropylene
USE-19-R1 | 205 Tl [ He ] | 0 | ICP | Environmental | Mixed Microplastics | [ENV] Mixed Microplastics | Polyethylene; Polypropylene
USE-19-R1 | 206 Pb [ He ] | 2568.928 | ICP | Environmental | Mixed Microplastics | [ENV] Mixed Microplastics | Polyethylene; Polypropylene
USE-19-R1 | 107 Ag [ He ] | 19.59317 | ICP | Environmental | Mixed Microplastics | [ENV] Mixed Microplastics | Polyethylene; Polypropylene
USE-19-R1 | 208 Pb [ He ] | 2454.661 | ICP | Environmental | Mixed Microplastics | [ENV] Mixed Microplastics | Polyethylene; Polypropylene
USE-19-R1 | 209 Bi [ He ] | 0 | ICP | Environmental | Mixed Microplastics | [ENV] Mixed Microplastics | Polyethylene; Polypropylene
USE-19-R1 | 232 Th [ He ] | 1.651054 | ICP | Environmental | Mixed Microplastics | [ENV] Mixed Microplastics | Polyethylene; Polypropylene
USE-19-R1 | 238 U [ He ] | 88.73588 | ICP | Environmental | Mixed Microplastics | [ENV] Mixed Microplastics | Polyethylene; Polypropylene
USE-19-R1 | 69 -> 69 Ga [ N2O ] | 1711.288 | ICP | Environmental | Mixed Microplastics | [ENV] Mixed Microplastics | Polyethylene; Polypropylene
USE-19-R1 | 71 -> 71 Ga [ N2O ] | 2.638565 | ICP | Environmental | Mixed Microplastics | [ENV] Mixed Microplastics | Polyethylene; Polypropylene
USE-19-R1 | 125 Te [ He ] | 0 | ICP | Environmental | Mixed Microplastics | [ENV] Mixed Microplastics | Polyethylene; Polypropylene
USE-19-R1 | 137 -> 137 Ba [ N2O ] | 272753.4 | ICP | Environmental | Mixed Microplastics | [ENV] Mixed Microplastics | Polyethylene; Polypropylene
USE-19-R2 | 27 -> 27 Al [ H2 ] | 253654.3 | ICP | Environmental | Mixed Microplastics | [ENV] Mixed Microplastics | Polyethylene; Polypropylene
USE-19-R2 | 31 -> 47 P [ N2O ] | 432369.3 | ICP | Environmental | Mixed Microplastics | [ENV] Mixed Microplastics | Polyethylene; Polypropylene
USE-19-R2 | 45 -> 61 Sc [ N2O ] | 19.55375 | ICP | Environmental | Mixed Microplastics | [ENV] Mixed Microplastics | Polyethylene; Polypropylene
USE-19-R2 | 56 -> 56 Fe [ H2 ] | 98287.08 | ICP | Environmental | Mixed Microplastics | [ENV] Mixed Microplastics | Polyethylene; Polypropylene
USE-19-R2 | 59 Co [ He ] | 55.15384 | ICP | Environmental | Mixed Microplastics | [ENV] Mixed Microplastics | Polyethylene; Polypropylene
USE-19-R2 | 60 Ni [ He ] | 1947.233 | ICP | Environmental | Mixed Microplastics | [ENV] Mixed Microplastics | Polyethylene; Polypropylene
USE-19-R2 | 65 Cu [ He ] | 8020.789 | ICP | Environmental | Mixed Microplastics | [ENV] Mixed Microplastics | Polyethylene; Polypropylene
USE-19-R2 | 66 Zn [ He ] | 24219.68 | ICP | Environmental | Mixed Microplastics | [ENV] Mixed Microplastics | Polyethylene; Polypropylene
USE-19-R2 | 78 -> 78 Se [ H2 ] | 5490.569 | ICP | Environmental | Mixed Microplastics | [ENV] Mixed Microplastics | Polyethylene; Polypropylene
USE-19-R2 | 85 Rb [ He ] | 103.6458 | ICP | Environmental | Mixed Microplastics | [ENV] Mixed Microplastics | Polyethylene; Polypropylene
USE-19-R2 | 88 Sr [ He ] | 156712.8 | ICP | Environmental | Mixed Microplastics | [ENV] Mixed Microplastics | Polyethylene; Polypropylene
USE-19-R2 | 89 -> 105 Y [ N2O ] | 67.09837 | ICP | Environmental | Mixed Microplastics | [ENV] Mixed Microplastics | Polyethylene; Polypropylene
USE-19-R2 | 90 -> 106 Zr [ N2O ] | 1582.154 | ICP | Environmental | Mixed Microplastics | [ENV] Mixed Microplastics | Polyethylene; Polypropylene
USE-19-R2 | 111 Cd [ He ] | 45991.95 | ICP | Environmental | Mixed Microplastics | [ENV] Mixed Microplastics | Polyethylene; Polypropylene
USE-19-R2 | 121 Sb [ He ] | 984.83 | ICP | Environmental | Mixed Microplastics | [ENV] Mixed Microplastics | Polyethylene; Polypropylene
USE-19-R2 | 130 -> 130 Te [ N2O ] | 1.257838 | ICP | Environmental | Mixed Microplastics | [ENV] Mixed Microplastics | Polyethylene; Polypropylene
USE-19-R2 | 139 -> 155 La [ N2O ] | 70.03021 | ICP | Environmental | Mixed Microplastics | [ENV] Mixed Microplastics | Polyethylene; Polypropylene
USE-19-R2 | 140 -> 156 Ce [ N2O ] | 122.6359 | ICP | Environmental | Mixed Microplastics | [ENV] Mixed Microplastics | Polyethylene; Polypropylene
USE-19-R2 | 141 -> 157 Pr [ N2O ] | 13.61285 | ICP | Environmental | Mixed Microplastics | [ENV] Mixed Microplastics | Polyethylene; Polypropylene
USE-19-R2 | 146 -> 162 Nd [ N2O ] | 59.00325 | ICP | Environmental | Mixed Microplastics | [ENV] Mixed Microplastics | Polyethylene; Polypropylene
USE-19-R2 | 147 -> 163 Sm [ N2O ] | 12.5031 | ICP | Environmental | Mixed Microplastics | [ENV] Mixed Microplastics | Polyethylene; Polypropylene
USE-19-R2 | 153 -> 169 Eu [ N2O ] | 2.393677 | ICP | Environmental | Mixed Microplastics | [ENV] Mixed Microplastics | Polyethylene; Polypropylene
USE-19-R2 | 157 -> 173 Gd [ N2O ] | 8.378131 | ICP | Environmental | Mixed Microplastics | [ENV] Mixed Microplastics | Polyethylene; Polypropylene
USE-19-R2 | 159 -> 175 Tb [ N2O ] | 1.406142 | ICP | Environmental | Mixed Microplastics | [ENV] Mixed Microplastics | Polyethylene; Polypropylene
USE-19-R2 | 163 -> 179 Dy [ N2O ] | 7.503088 | ICP | Environmental | Mixed Microplastics | [ENV] Mixed Microplastics | Polyethylene; Polypropylene
USE-19-R2 | 165 -> 181 Ho [ N2O ] | 2.08237 | ICP | Environmental | Mixed Microplastics | [ENV] Mixed Microplastics | Polyethylene; Polypropylene
USE-19-R2 | 166 -> 182 Er [ N2O ] | 6.063555 | ICP | Environmental | Mixed Microplastics | [ENV] Mixed Microplastics | Polyethylene; Polypropylene
USE-19-R2 | 169 -> 185 Tm [ N2O ] | 0.5854279 | ICP | Environmental | Mixed Microplastics | [ENV] Mixed Microplastics | Polyethylene; Polypropylene
USE-19-R2 | 172 -> 188 Yb [ N2O ] | 2.642347 | ICP | Environmental | Mixed Microplastics | [ENV] Mixed Microplastics | Polyethylene; Polypropylene
USE-19-R2 | 175 -> 191 Lu [ N2O ] | 0.4693637 | ICP | Environmental | Mixed Microplastics | [ENV] Mixed Microplastics | Polyethylene; Polypropylene
USE-19-R2 | 101 Ru [ He ] | 0 | ICP | Environmental | Mixed Microplastics | [ENV] Mixed Microplastics | Polyethylene; Polypropylene
USE-19-R2 | 105 Pd [ He ] | 1.215446 | ICP | Environmental | Mixed Microplastics | [ENV] Mixed Microplastics | Polyethylene; Polypropylene
USE-19-R2 | 195 Pt [ He ] | 3.997342 | ICP | Environmental | Mixed Microplastics | [ENV] Mixed Microplastics | Polyethylene; Polypropylene
USE-19-R2 | 197 Au [ He ] | 11.42247 | ICP | Environmental | Mixed Microplastics | [ENV] Mixed Microplastics | Polyethylene; Polypropylene
USE-19-R2 | 200 -> 200 Hg [ H2 ] | 25.50949 | ICP | Environmental | Mixed Microplastics | [ENV] Mixed Microplastics | Polyethylene; Polypropylene
USE-19-R2 | 202 -> 202 Hg [ H2 ] | 53.82411 | ICP | Environmental | Mixed Microplastics | [ENV] Mixed Microplastics | Polyethylene; Polypropylene
USE-19-R2 | 205 Tl [ He ] | 0 | ICP | Environmental | Mixed Microplastics | [ENV] Mixed Microplastics | Polyethylene; Polypropylene
USE-19-R2 | 206 Pb [ He ] | 14122.87 | ICP | Environmental | Mixed Microplastics | [ENV] Mixed Microplastics | Polyethylene; Polypropylene
USE-19-R2 | 107 Ag [ He ] | 50.93167 | ICP | Environmental | Mixed Microplastics | [ENV] Mixed Microplastics | Polyethylene; Polypropylene
USE-19-R2 | 208 Pb [ He ] | 13600.64 | ICP | Environmental | Mixed Microplastics | [ENV] Mixed Microplastics | Polyethylene; Polypropylene
USE-19-R2 | 209 Bi [ He ] | 6.672278 | ICP | Environmental | Mixed Microplastics | [ENV] Mixed Microplastics | Polyethylene; Polypropylene
USE-19-R2 | 232 Th [ He ] | 25.378 | ICP | Environmental | Mixed Microplastics | [ENV] Mixed Microplastics | Polyethylene; Polypropylene
USE-19-R2 | 238 U [ He ] | 125.7199 | ICP | Environmental | Mixed Microplastics | [ENV] Mixed Microplastics | Polyethylene; Polypropylene
USE-19-R2 | 69 -> 69 Ga [ N2O ] | 233.2623 | ICP | Environmental | Mixed Microplastics | [ENV] Mixed Microplastics | Polyethylene; Polypropylene
USE-19-R2 | 71 -> 71 Ga [ N2O ] | 37.78119 | ICP | Environmental | Mixed Microplastics | [ENV] Mixed Microplastics | Polyethylene; Polypropylene
USE-19-R2 | 125 Te [ He ] | 0 | ICP | Environmental | Mixed Microplastics | [ENV] Mixed Microplastics | Polyethylene; Polypropylene
USE-19-R2 | 137 -> 137 Ba [ N2O ] | 38920.81 | ICP | Environmental | Mixed Microplastics | [ENV] Mixed Microplastics | Polyethylene; Polypropylene
USE-19-R3 | 27 -> 27 Al [ H2 ] | 159916.3 | ICP | Environmental | Mixed Microplastics | [ENV] Mixed Microplastics | Polyethylene; Polypropylene
USE-19-R3 | 31 -> 47 P [ N2O ] | 442523.3 | ICP | Environmental | Mixed Microplastics | [ENV] Mixed Microplastics | Polyethylene; Polypropylene
USE-19-R3 | 45 -> 61 Sc [ N2O ] | 21.00694 | ICP | Environmental | Mixed Microplastics | [ENV] Mixed Microplastics | Polyethylene; Polypropylene
USE-19-R3 | 56 -> 56 Fe [ H2 ] | 115738.3 | ICP | Environmental | Mixed Microplastics | [ENV] Mixed Microplastics | Polyethylene; Polypropylene
USE-19-R3 | 59 Co [ He ] | 62.46346 | ICP | Environmental | Mixed Microplastics | [ENV] Mixed Microplastics | Polyethylene; Polypropylene
USE-19-R3 | 60 Ni [ He ] | 1627.586 | ICP | Environmental | Mixed Microplastics | [ENV] Mixed Microplastics | Polyethylene; Polypropylene
USE-19-R3 | 65 Cu [ He ] | 7229.406 | ICP | Environmental | Mixed Microplastics | [ENV] Mixed Microplastics | Polyethylene; Polypropylene
USE-19-R3 | 66 Zn [ He ] | 28284.4 | ICP | Environmental | Mixed Microplastics | [ENV] Mixed Microplastics | Polyethylene; Polypropylene
USE-19-R3 | 78 -> 78 Se [ H2 ] | 633.0475 | ICP | Environmental | Mixed Microplastics | [ENV] Mixed Microplastics | Polyethylene; Polypropylene
USE-19-R3 | 85 Rb [ He ] | 122.0321 | ICP | Environmental | Mixed Microplastics | [ENV] Mixed Microplastics | Polyethylene; Polypropylene
USE-19-R3 | 88 Sr [ He ] | 208128.4 | ICP | Environmental | Mixed Microplastics | [ENV] Mixed Microplastics | Polyethylene; Polypropylene
USE-19-R3 | 89 -> 105 Y [ N2O ] | 104.5525 | ICP | Environmental | Mixed Microplastics | [ENV] Mixed Microplastics | Polyethylene; Polypropylene
USE-19-R3 | 90 -> 106 Zr [ N2O ] | 20145.55 | ICP | Environmental | Mixed Microplastics | [ENV] Mixed Microplastics | Polyethylene; Polypropylene
USE-19-R3 | 111 Cd [ He ] | 4581.619 | ICP | Environmental | Mixed Microplastics | [ENV] Mixed Microplastics | Polyethylene; Polypropylene
USE-19-R3 | 121 Sb [ He ] | 1067.685 | ICP | Environmental | Mixed Microplastics | [ENV] Mixed Microplastics | Polyethylene; Polypropylene
USE-19-R3 | 130 -> 130 Te [ N2O ] | 0 | ICP | Environmental | Mixed Microplastics | [ENV] Mixed Microplastics | Polyethylene; Polypropylene
USE-19-R3 | 139 -> 155 La [ N2O ] | 56.2364 | ICP | Environmental | Mixed Microplastics | [ENV] Mixed Microplastics | Polyethylene; Polypropylene
USE-19-R3 | 140 -> 156 Ce [ N2O ] | 88.452 | ICP | Environmental | Mixed Microplastics | [ENV] Mixed Microplastics | Polyethylene; Polypropylene
USE-19-R3 | 141 -> 157 Pr [ N2O ] | 10.92136 | ICP | Environmental | Mixed Microplastics | [ENV] Mixed Microplastics | Polyethylene; Polypropylene
USE-19-R3 | 146 -> 162 Nd [ N2O ] | 49.83908 | ICP | Environmental | Mixed Microplastics | [ENV] Mixed Microplastics | Polyethylene; Polypropylene
USE-19-R3 | 147 -> 163 Sm [ N2O ] | 7.550429 | ICP | Environmental | Mixed Microplastics | [ENV] Mixed Microplastics | Polyethylene; Polypropylene
USE-19-R3 | 153 -> 169 Eu [ N2O ] | 2.389153 | ICP | Environmental | Mixed Microplastics | [ENV] Mixed Microplastics | Polyethylene; Polypropylene
USE-19-R3 | 157 -> 173 Gd [ N2O ] | 9.34183 | ICP | Environmental | Mixed Microplastics | [ENV] Mixed Microplastics | Polyethylene; Polypropylene
USE-19-R3 | 159 -> 175 Tb [ N2O ] | 1.013251 | ICP | Environmental | Mixed Microplastics | [ENV] Mixed Microplastics | Polyethylene; Polypropylene
USE-19-R3 | 163 -> 179 Dy [ N2O ] | 7.646317 | ICP | Environmental | Mixed Microplastics | [ENV] Mixed Microplastics | Polyethylene; Polypropylene
USE-19-R3 | 165 -> 181 Ho [ N2O ] | 2.942956 | ICP | Environmental | Mixed Microplastics | [ENV] Mixed Microplastics | Polyethylene; Polypropylene
USE-19-R3 | 166 -> 182 Er [ N2O ] | 6.064427 | ICP | Environmental | Mixed Microplastics | [ENV] Mixed Microplastics | Polyethylene; Polypropylene
USE-19-R3 | 169 -> 185 Tm [ N2O ] | 0.8927805 | ICP | Environmental | Mixed Microplastics | [ENV] Mixed Microplastics | Polyethylene; Polypropylene
USE-19-R3 | 172 -> 188 Yb [ N2O ] | 3.621477 | ICP | Environmental | Mixed Microplastics | [ENV] Mixed Microplastics | Polyethylene; Polypropylene
USE-19-R3 | 175 -> 191 Lu [ N2O ] | 0.6614943 | ICP | Environmental | Mixed Microplastics | [ENV] Mixed Microplastics | Polyethylene; Polypropylene
USE-19-R3 | 101 Ru [ He ] | 5.160704 | ICP | Environmental | Mixed Microplastics | [ENV] Mixed Microplastics | Polyethylene; Polypropylene
USE-19-R3 | 105 Pd [ He ] | 3.649368 | ICP | Environmental | Mixed Microplastics | [ENV] Mixed Microplastics | Polyethylene; Polypropylene
USE-19-R3 | 195 Pt [ He ] | 4.747131 | ICP | Environmental | Mixed Microplastics | [ENV] Mixed Microplastics | Polyethylene; Polypropylene
USE-19-R3 | 197 Au [ He ] | 5.638812 | ICP | Environmental | Mixed Microplastics | [ENV] Mixed Microplastics | Polyethylene; Polypropylene
USE-19-R3 | 200 -> 200 Hg [ H2 ] | 8.015675 | ICP | Environmental | Mixed Microplastics | [ENV] Mixed Microplastics | Polyethylene; Polypropylene
USE-19-R3 | 202 -> 202 Hg [ H2 ] | 0 | ICP | Environmental | Mixed Microplastics | [ENV] Mixed Microplastics | Polyethylene; Polypropylene
USE-19-R3 | 205 Tl [ He ] | 0 | ICP | Environmental | Mixed Microplastics | [ENV] Mixed Microplastics | Polyethylene; Polypropylene
USE-19-R3 | 206 Pb [ He ] | 27033.06 | ICP | Environmental | Mixed Microplastics | [ENV] Mixed Microplastics | Polyethylene; Polypropylene
USE-19-R3 | 107 Ag [ He ] | 19.5824 | ICP | Environmental | Mixed Microplastics | [ENV] Mixed Microplastics | Polyethylene; Polypropylene
USE-19-R3 | 208 Pb [ He ] | 25900.4 | ICP | Environmental | Mixed Microplastics | [ENV] Mixed Microplastics | Polyethylene; Polypropylene
USE-19-R3 | 209 Bi [ He ] | 10.15616 | ICP | Environmental | Mixed Microplastics | [ENV] Mixed Microplastics | Polyethylene; Polypropylene
USE-19-R3 | 232 Th [ He ] | 22.60963 | ICP | Environmental | Mixed Microplastics | [ENV] Mixed Microplastics | Polyethylene; Polypropylene
USE-19-R3 | 238 U [ He ] | 130.6365 | ICP | Environmental | Mixed Microplastics | [ENV] Mixed Microplastics | Polyethylene; Polypropylene
USE-19-R3 | 69 -> 69 Ga [ N2O ] | 244.4167 | ICP | Environmental | Mixed Microplastics | [ENV] Mixed Microplastics | Polyethylene; Polypropylene
USE-19-R3 | 71 -> 71 Ga [ N2O ] | 27.23783 | ICP | Environmental | Mixed Microplastics | [ENV] Mixed Microplastics | Polyethylene; Polypropylene
USE-19-R3 | 125 Te [ He ] | 0 | ICP | Environmental | Mixed Microplastics | [ENV] Mixed Microplastics | Polyethylene; Polypropylene
USE-19-R3 | 137 -> 137 Ba [ N2O ] | 40713.02 | ICP | Environmental | Mixed Microplastics | [ENV] Mixed Microplastics | Polyethylene; Polypropylene
USE-20-R1 | 27 -> 27 Al [ H2 ] | 103428 | ICP | Environmental | Hi Zex Buoy Island | [ENV] Hi Zex Buoy Island | Polyethylene; Polypropylene; Rubber
USE-20-R1 | 31 -> 47 P [ N2O ] | 15713.8 | ICP | Environmental | Hi Zex Buoy Island | [ENV] Hi Zex Buoy Island | Polyethylene; Polypropylene; Rubber
USE-20-R1 | 45 -> 61 Sc [ N2O ] | 9.487152 | ICP | Environmental | Hi Zex Buoy Island | [ENV] Hi Zex Buoy Island | Polyethylene; Polypropylene; Rubber
USE-20-R1 | 56 -> 56 Fe [ H2 ] | 126992.2 | ICP | Environmental | Hi Zex Buoy Island | [ENV] Hi Zex Buoy Island | Polyethylene; Polypropylene; Rubber
USE-20-R1 | 59 Co [ He ] | 35.23071 | ICP | Environmental | Hi Zex Buoy Island | [ENV] Hi Zex Buoy Island | Polyethylene; Polypropylene; Rubber
USE-20-R1 | 60 Ni [ He ] | 138.6543 | ICP | Environmental | Hi Zex Buoy Island | [ENV] Hi Zex Buoy Island | Polyethylene; Polypropylene; Rubber
USE-20-R1 | 65 Cu [ He ] | 21299.3 | ICP | Environmental | Hi Zex Buoy Island | [ENV] Hi Zex Buoy Island | Polyethylene; Polypropylene; Rubber
USE-20-R1 | 66 Zn [ He ] | 15748.38 | ICP | Environmental | Hi Zex Buoy Island | [ENV] Hi Zex Buoy Island | Polyethylene; Polypropylene; Rubber
USE-20-R1 | 78 -> 78 Se [ H2 ] | 61.0026 | ICP | Environmental | Hi Zex Buoy Island | [ENV] Hi Zex Buoy Island | Polyethylene; Polypropylene; Rubber
USE-20-R1 | 85 Rb [ He ] | 30.61292 | ICP | Environmental | Hi Zex Buoy Island | [ENV] Hi Zex Buoy Island | Polyethylene; Polypropylene; Rubber
USE-20-R1 | 88 Sr [ He ] | 1076.403 | ICP | Environmental | Hi Zex Buoy Island | [ENV] Hi Zex Buoy Island | Polyethylene; Polypropylene; Rubber
USE-20-R1 | 89 -> 105 Y [ N2O ] | 24.52745 | ICP | Environmental | Hi Zex Buoy Island | [ENV] Hi Zex Buoy Island | Polyethylene; Polypropylene; Rubber
USE-20-R1 | 90 -> 106 Zr [ N2O ] | 1210.637 | ICP | Environmental | Hi Zex Buoy Island | [ENV] Hi Zex Buoy Island | Polyethylene; Polypropylene; Rubber
USE-20-R1 | 111 Cd [ He ] | 133.009 | ICP | Environmental | Hi Zex Buoy Island | [ENV] Hi Zex Buoy Island | Polyethylene; Polypropylene; Rubber
USE-20-R1 | 121 Sb [ He ] | 18556.35 | ICP | Environmental | Hi Zex Buoy Island | [ENV] Hi Zex Buoy Island | Polyethylene; Polypropylene; Rubber
USE-20-R1 | 130 -> 130 Te [ N2O ] | 0 | ICP | Environmental | Hi Zex Buoy Island | [ENV] Hi Zex Buoy Island | Polyethylene; Polypropylene; Rubber
USE-20-R1 | 139 -> 155 La [ N2O ] | 19.59512 | ICP | Environmental | Hi Zex Buoy Island | [ENV] Hi Zex Buoy Island | Polyethylene; Polypropylene; Rubber
USE-20-R1 | 140 -> 156 Ce [ N2O ] | 48.0839 | ICP | Environmental | Hi Zex Buoy Island | [ENV] Hi Zex Buoy Island | Polyethylene; Polypropylene; Rubber
USE-20-R1 | 141 -> 157 Pr [ N2O ] | 4.596235 | ICP | Environmental | Hi Zex Buoy Island | [ENV] Hi Zex Buoy Island | Polyethylene; Polypropylene; Rubber
USE-20-R1 | 146 -> 162 Nd [ N2O ] | 13.50004 | ICP | Environmental | Hi Zex Buoy Island | [ENV] Hi Zex Buoy Island | Polyethylene; Polypropylene; Rubber
USE-20-R1 | 147 -> 163 Sm [ N2O ] | 4.205629 | ICP | Environmental | Hi Zex Buoy Island | [ENV] Hi Zex Buoy Island | Polyethylene; Polypropylene; Rubber
USE-20-R1 | 153 -> 169 Eu [ N2O ] | 0.3468268 | ICP | Environmental | Hi Zex Buoy Island | [ENV] Hi Zex Buoy Island | Polyethylene; Polypropylene; Rubber
USE-20-R1 | 157 -> 173 Gd [ N2O ] | 2.558296 | ICP | Environmental | Hi Zex Buoy Island | [ENV] Hi Zex Buoy Island | Polyethylene; Polypropylene; Rubber
USE-20-R1 | 159 -> 175 Tb [ N2O ] | 0.6217798 | ICP | Environmental | Hi Zex Buoy Island | [ENV] Hi Zex Buoy Island | Polyethylene; Polypropylene; Rubber
USE-20-R1 | 163 -> 179 Dy [ N2O ] | 3.69331 | ICP | Environmental | Hi Zex Buoy Island | [ENV] Hi Zex Buoy Island | Polyethylene; Polypropylene; Rubber
USE-20-R1 | 165 -> 181 Ho [ N2O ] | 0.775153 | ICP | Environmental | Hi Zex Buoy Island | [ENV] Hi Zex Buoy Island | Polyethylene; Polypropylene; Rubber
USE-20-R1 | 166 -> 182 Er [ N2O ] | 4.016819 | ICP | Environmental | Hi Zex Buoy Island | [ENV] Hi Zex Buoy Island | Polyethylene; Polypropylene; Rubber
USE-20-R1 | 169 -> 185 Tm [ N2O ] | 0.6229676 | ICP | Environmental | Hi Zex Buoy Island | [ENV] Hi Zex Buoy Island | Polyethylene; Polypropylene; Rubber
USE-20-R1 | 172 -> 188 Yb [ N2O ] | 3.502857 | ICP | Environmental | Hi Zex Buoy Island | [ENV] Hi Zex Buoy Island | Polyethylene; Polypropylene; Rubber
USE-20-R1 | 175 -> 191 Lu [ N2O ] | 0.3727089 | ICP | Environmental | Hi Zex Buoy Island | [ENV] Hi Zex Buoy Island | Polyethylene; Polypropylene; Rubber
USE-20-R1 | 101 Ru [ He ] | 0 | ICP | Environmental | Hi Zex Buoy Island | [ENV] Hi Zex Buoy Island | Polyethylene; Polypropylene; Rubber
USE-20-R1 | 105 Pd [ He ] | 0 | ICP | Environmental | Hi Zex Buoy Island | [ENV] Hi Zex Buoy Island | Polyethylene; Polypropylene; Rubber
USE-20-R1 | 195 Pt [ He ] | 2.493771 | ICP | Environmental | Hi Zex Buoy Island | [ENV] Hi Zex Buoy Island | Polyethylene; Polypropylene; Rubber
USE-20-R1 | 197 Au [ He ] | 7.716986 | ICP | Environmental | Hi Zex Buoy Island | [ENV] Hi Zex Buoy Island | Polyethylene; Polypropylene; Rubber
USE-20-R1 | 200 -> 200 Hg [ H2 ] | 8.700886 | ICP | Environmental | Hi Zex Buoy Island | [ENV] Hi Zex Buoy Island | Polyethylene; Polypropylene; Rubber
USE-20-R1 | 202 -> 202 Hg [ H2 ] | 0 | ICP | Environmental | Hi Zex Buoy Island | [ENV] Hi Zex Buoy Island | Polyethylene; Polypropylene; Rubber
USE-20-R1 | 205 Tl [ He ] | 0 | ICP | Environmental | Hi Zex Buoy Island | [ENV] Hi Zex Buoy Island | Polyethylene; Polypropylene; Rubber
USE-20-R1 | 206 Pb [ He ] | 50059.13 | ICP | Environmental | Hi Zex Buoy Island | [ENV] Hi Zex Buoy Island | Polyethylene; Polypropylene; Rubber
USE-20-R1 | 107 Ag [ He ] | 15.09526 | ICP | Environmental | Hi Zex Buoy Island | [ENV] Hi Zex Buoy Island | Polyethylene; Polypropylene; Rubber
USE-20-R1 | 208 Pb [ He ] | 48146.4 | ICP | Environmental | Hi Zex Buoy Island | [ENV] Hi Zex Buoy Island | Polyethylene; Polypropylene; Rubber
USE-20-R1 | 209 Bi [ He ] | 6.705532 | ICP | Environmental | Hi Zex Buoy Island | [ENV] Hi Zex Buoy Island | Polyethylene; Polypropylene; Rubber
USE-20-R1 | 232 Th [ He ] | 11.32103 | ICP | Environmental | Hi Zex Buoy Island | [ENV] Hi Zex Buoy Island | Polyethylene; Polypropylene; Rubber
USE-20-R1 | 238 U [ He ] | 11.44377 | ICP | Environmental | Hi Zex Buoy Island | [ENV] Hi Zex Buoy Island | Polyethylene; Polypropylene; Rubber
USE-20-R1 | 69 -> 69 Ga [ N2O ] | 98.0577 | ICP | Environmental | Hi Zex Buoy Island | [ENV] Hi Zex Buoy Island | Polyethylene; Polypropylene; Rubber
USE-20-R1 | 71 -> 71 Ga [ N2O ] | 13.57845 | ICP | Environmental | Hi Zex Buoy Island | [ENV] Hi Zex Buoy Island | Polyethylene; Polypropylene; Rubber
USE-20-R1 | 125 Te [ He ] | 0 | ICP | Environmental | Hi Zex Buoy Island | [ENV] Hi Zex Buoy Island | Polyethylene; Polypropylene; Rubber
USE-20-R1 | 137 -> 137 Ba [ N2O ] | 15737.04 | ICP | Environmental | Hi Zex Buoy Island | [ENV] Hi Zex Buoy Island | Polyethylene; Polypropylene; Rubber
USE-20-R2 | 27 -> 27 Al [ H2 ] | 121449.9 | ICP | Environmental | Hi Zex Buoy Island | [ENV] Hi Zex Buoy Island | Polyethylene; Polypropylene; Rubber
USE-20-R2 | 31 -> 47 P [ N2O ] | 16207.53 | ICP | Environmental | Hi Zex Buoy Island | [ENV] Hi Zex Buoy Island | Polyethylene; Polypropylene; Rubber
USE-20-R2 | 45 -> 61 Sc [ N2O ] | 13.65561 | ICP | Environmental | Hi Zex Buoy Island | [ENV] Hi Zex Buoy Island | Polyethylene; Polypropylene; Rubber
USE-20-R2 | 56 -> 56 Fe [ H2 ] | 47770.7 | ICP | Environmental | Hi Zex Buoy Island | [ENV] Hi Zex Buoy Island | Polyethylene; Polypropylene; Rubber
USE-20-R2 | 59 Co [ He ] | 17.44004 | ICP | Environmental | Hi Zex Buoy Island | [ENV] Hi Zex Buoy Island | Polyethylene; Polypropylene; Rubber
USE-20-R2 | 60 Ni [ He ] | 203.8991 | ICP | Environmental | Hi Zex Buoy Island | [ENV] Hi Zex Buoy Island | Polyethylene; Polypropylene; Rubber
USE-20-R2 | 65 Cu [ He ] | 32574.24 | ICP | Environmental | Hi Zex Buoy Island | [ENV] Hi Zex Buoy Island | Polyethylene; Polypropylene; Rubber
USE-20-R2 | 66 Zn [ He ] | 15018.84 | ICP | Environmental | Hi Zex Buoy Island | [ENV] Hi Zex Buoy Island | Polyethylene; Polypropylene; Rubber
USE-20-R2 | 78 -> 78 Se [ H2 ] | 36.38173 | ICP | Environmental | Hi Zex Buoy Island | [ENV] Hi Zex Buoy Island | Polyethylene; Polypropylene; Rubber
USE-20-R2 | 85 Rb [ He ] | 208.9726 | ICP | Environmental | Hi Zex Buoy Island | [ENV] Hi Zex Buoy Island | Polyethylene; Polypropylene; Rubber
USE-20-R2 | 88 Sr [ He ] | 10969.13 | ICP | Environmental | Hi Zex Buoy Island | [ENV] Hi Zex Buoy Island | Polyethylene; Polypropylene; Rubber
USE-20-R2 | 89 -> 105 Y [ N2O ] | 63.3999 | ICP | Environmental | Hi Zex Buoy Island | [ENV] Hi Zex Buoy Island | Polyethylene; Polypropylene; Rubber
USE-20-R2 | 90 -> 106 Zr [ N2O ] | 212.2947 | ICP | Environmental | Hi Zex Buoy Island | [ENV] Hi Zex Buoy Island | Polyethylene; Polypropylene; Rubber
USE-20-R2 | 111 Cd [ He ] | 670.3559 | ICP | Environmental | Hi Zex Buoy Island | [ENV] Hi Zex Buoy Island | Polyethylene; Polypropylene; Rubber
USE-20-R2 | 121 Sb [ He ] | 227.0855 | ICP | Environmental | Hi Zex Buoy Island | [ENV] Hi Zex Buoy Island | Polyethylene; Polypropylene; Rubber
USE-20-R2 | 130 -> 130 Te [ N2O ] | 0 | ICP | Environmental | Hi Zex Buoy Island | [ENV] Hi Zex Buoy Island | Polyethylene; Polypropylene; Rubber
USE-20-R2 | 139 -> 155 La [ N2O ] | 55.54336 | ICP | Environmental | Hi Zex Buoy Island | [ENV] Hi Zex Buoy Island | Polyethylene; Polypropylene; Rubber
USE-20-R2 | 140 -> 156 Ce [ N2O ] | 106.8947 | ICP | Environmental | Hi Zex Buoy Island | [ENV] Hi Zex Buoy Island | Polyethylene; Polypropylene; Rubber
USE-20-R2 | 141 -> 157 Pr [ N2O ] | 12.43187 | ICP | Environmental | Hi Zex Buoy Island | [ENV] Hi Zex Buoy Island | Polyethylene; Polypropylene; Rubber
USE-20-R2 | 146 -> 162 Nd [ N2O ] | 48.2676 | ICP | Environmental | Hi Zex Buoy Island | [ENV] Hi Zex Buoy Island | Polyethylene; Polypropylene; Rubber
USE-20-R2 | 147 -> 163 Sm [ N2O ] | 10.80801 | ICP | Environmental | Hi Zex Buoy Island | [ENV] Hi Zex Buoy Island | Polyethylene; Polypropylene; Rubber
USE-20-R2 | 153 -> 169 Eu [ N2O ] | 2.457747 | ICP | Environmental | Hi Zex Buoy Island | [ENV] Hi Zex Buoy Island | Polyethylene; Polypropylene; Rubber
USE-20-R2 | 157 -> 173 Gd [ N2O ] | 8.630815 | ICP | Environmental | Hi Zex Buoy Island | [ENV] Hi Zex Buoy Island | Polyethylene; Polypropylene; Rubber
USE-20-R2 | 159 -> 175 Tb [ N2O ] | 0.9795172 | ICP | Environmental | Hi Zex Buoy Island | [ENV] Hi Zex Buoy Island | Polyethylene; Polypropylene; Rubber
USE-20-R2 | 163 -> 179 Dy [ N2O ] | 10.42625 | ICP | Environmental | Hi Zex Buoy Island | [ENV] Hi Zex Buoy Island | Polyethylene; Polypropylene; Rubber
USE-20-R2 | 165 -> 181 Ho [ N2O ] | 2.009981 | ICP | Environmental | Hi Zex Buoy Island | [ENV] Hi Zex Buoy Island | Polyethylene; Polypropylene; Rubber
USE-20-R2 | 166 -> 182 Er [ N2O ] | 6.871687 | ICP | Environmental | Hi Zex Buoy Island | [ENV] Hi Zex Buoy Island | Polyethylene; Polypropylene; Rubber
USE-20-R2 | 169 -> 185 Tm [ N2O ] | 1.179745 | ICP | Environmental | Hi Zex Buoy Island | [ENV] Hi Zex Buoy Island | Polyethylene; Polypropylene; Rubber
USE-20-R2 | 172 -> 188 Yb [ N2O ] | 3.738835 | ICP | Environmental | Hi Zex Buoy Island | [ENV] Hi Zex Buoy Island | Polyethylene; Polypropylene; Rubber
USE-20-R2 | 175 -> 191 Lu [ N2O ] | 0.5819112 | ICP | Environmental | Hi Zex Buoy Island | [ENV] Hi Zex Buoy Island | Polyethylene; Polypropylene; Rubber
USE-20-R2 | 101 Ru [ He ] | 0.298157 | ICP | Environmental | Hi Zex Buoy Island | [ENV] Hi Zex Buoy Island | Polyethylene; Polypropylene; Rubber
USE-20-R2 | 105 Pd [ He ] | 0 | ICP | Environmental | Hi Zex Buoy Island | [ENV] Hi Zex Buoy Island | Polyethylene; Polypropylene; Rubber
USE-20-R2 | 195 Pt [ He ] | 3.814461 | ICP | Environmental | Hi Zex Buoy Island | [ENV] Hi Zex Buoy Island | Polyethylene; Polypropylene; Rubber
USE-20-R2 | 197 Au [ He ] | 3.374767 | ICP | Environmental | Hi Zex Buoy Island | [ENV] Hi Zex Buoy Island | Polyethylene; Polypropylene; Rubber
USE-20-R2 | 200 -> 200 Hg [ H2 ] | 17.11281 | ICP | Environmental | Hi Zex Buoy Island | [ENV] Hi Zex Buoy Island | Polyethylene; Polypropylene; Rubber
USE-20-R2 | 202 -> 202 Hg [ H2 ] | 10.00635 | ICP | Environmental | Hi Zex Buoy Island | [ENV] Hi Zex Buoy Island | Polyethylene; Polypropylene; Rubber
USE-20-R2 | 205 Tl [ He ] | 0 | ICP | Environmental | Hi Zex Buoy Island | [ENV] Hi Zex Buoy Island | Polyethylene; Polypropylene; Rubber
USE-20-R2 | 206 Pb [ He ] | 566.8372 | ICP | Environmental | Hi Zex Buoy Island | [ENV] Hi Zex Buoy Island | Polyethylene; Polypropylene; Rubber
USE-20-R2 | 107 Ag [ He ] | 16.2538 | ICP | Environmental | Hi Zex Buoy Island | [ENV] Hi Zex Buoy Island | Polyethylene; Polypropylene; Rubber
USE-20-R2 | 208 Pb [ He ] | 562.0007 | ICP | Environmental | Hi Zex Buoy Island | [ENV] Hi Zex Buoy Island | Polyethylene; Polypropylene; Rubber
USE-20-R2 | 209 Bi [ He ] | 0 | ICP | Environmental | Hi Zex Buoy Island | [ENV] Hi Zex Buoy Island | Polyethylene; Polypropylene; Rubber
USE-20-R2 | 232 Th [ He ] | 17.46131 | ICP | Environmental | Hi Zex Buoy Island | [ENV] Hi Zex Buoy Island | Polyethylene; Polypropylene; Rubber
USE-20-R2 | 238 U [ He ] | 44.69731 | ICP | Environmental | Hi Zex Buoy Island | [ENV] Hi Zex Buoy Island | Polyethylene; Polypropylene; Rubber
USE-20-R2 | 69 -> 69 Ga [ N2O ] | 11.60141 | ICP | Environmental | Hi Zex Buoy Island | [ENV] Hi Zex Buoy Island | Polyethylene; Polypropylene; Rubber
USE-20-R2 | 71 -> 71 Ga [ N2O ] | 12.08181 | ICP | Environmental | Hi Zex Buoy Island | [ENV] Hi Zex Buoy Island | Polyethylene; Polypropylene; Rubber
USE-20-R2 | 125 Te [ He ] | 0 | ICP | Environmental | Hi Zex Buoy Island | [ENV] Hi Zex Buoy Island | Polyethylene; Polypropylene; Rubber
USE-20-R2 | 137 -> 137 Ba [ N2O ] | 1597.763 | ICP | Environmental | Hi Zex Buoy Island | [ENV] Hi Zex Buoy Island | Polyethylene; Polypropylene; Rubber
USE-20-R3 | 27 -> 27 Al [ H2 ] | 109440.9 | ICP | Environmental | Hi Zex Buoy Island | [ENV] Hi Zex Buoy Island | Polyethylene; Polypropylene; Rubber
USE-20-R3 | 31 -> 47 P [ N2O ] | 13003.42 | ICP | Environmental | Hi Zex Buoy Island | [ENV] Hi Zex Buoy Island | Polyethylene; Polypropylene; Rubber
USE-20-R3 | 45 -> 61 Sc [ N2O ] | 1.559527 | ICP | Environmental | Hi Zex Buoy Island | [ENV] Hi Zex Buoy Island | Polyethylene; Polypropylene; Rubber
USE-20-R3 | 56 -> 56 Fe [ H2 ] | 436517.8 | ICP | Environmental | Hi Zex Buoy Island | [ENV] Hi Zex Buoy Island | Polyethylene; Polypropylene; Rubber
USE-20-R3 | 59 Co [ He ] | 28.07479 | ICP | Environmental | Hi Zex Buoy Island | [ENV] Hi Zex Buoy Island | Polyethylene; Polypropylene; Rubber
USE-20-R3 | 60 Ni [ He ] | 232.3625 | ICP | Environmental | Hi Zex Buoy Island | [ENV] Hi Zex Buoy Island | Polyethylene; Polypropylene; Rubber
USE-20-R3 | 65 Cu [ He ] | 6580.751 | ICP | Environmental | Hi Zex Buoy Island | [ENV] Hi Zex Buoy Island | Polyethylene; Polypropylene; Rubber
USE-20-R3 | 66 Zn [ He ] | 331113.9 | ICP | Environmental | Hi Zex Buoy Island | [ENV] Hi Zex Buoy Island | Polyethylene; Polypropylene; Rubber
USE-20-R3 | 78 -> 78 Se [ H2 ] | 8.343097 | ICP | Environmental | Hi Zex Buoy Island | [ENV] Hi Zex Buoy Island | Polyethylene; Polypropylene; Rubber
USE-20-R3 | 85 Rb [ He ] | 25.23991 | ICP | Environmental | Hi Zex Buoy Island | [ENV] Hi Zex Buoy Island | Polyethylene; Polypropylene; Rubber
USE-20-R3 | 88 Sr [ He ] | 15150.7 | ICP | Environmental | Hi Zex Buoy Island | [ENV] Hi Zex Buoy Island | Polyethylene; Polypropylene; Rubber
USE-20-R3 | 89 -> 105 Y [ N2O ] | 17.07591 | ICP | Environmental | Hi Zex Buoy Island | [ENV] Hi Zex Buoy Island | Polyethylene; Polypropylene; Rubber
USE-20-R3 | 90 -> 106 Zr [ N2O ] | 510.4467 | ICP | Environmental | Hi Zex Buoy Island | [ENV] Hi Zex Buoy Island | Polyethylene; Polypropylene; Rubber
USE-20-R3 | 111 Cd [ He ] | 166.5477 | ICP | Environmental | Hi Zex Buoy Island | [ENV] Hi Zex Buoy Island | Polyethylene; Polypropylene; Rubber
USE-20-R3 | 121 Sb [ He ] | 100.7966 | ICP | Environmental | Hi Zex Buoy Island | [ENV] Hi Zex Buoy Island | Polyethylene; Polypropylene; Rubber
USE-20-R3 | 130 -> 130 Te [ N2O ] | 93.46745 | ICP | Environmental | Hi Zex Buoy Island | [ENV] Hi Zex Buoy Island | Polyethylene; Polypropylene; Rubber
USE-20-R3 | 139 -> 155 La [ N2O ] | 18.12794 | ICP | Environmental | Hi Zex Buoy Island | [ENV] Hi Zex Buoy Island | Polyethylene; Polypropylene; Rubber
USE-20-R3 | 140 -> 156 Ce [ N2O ] | 34.93214 | ICP | Environmental | Hi Zex Buoy Island | [ENV] Hi Zex Buoy Island | Polyethylene; Polypropylene; Rubber
USE-20-R3 | 141 -> 157 Pr [ N2O ] | 3.099437 | ICP | Environmental | Hi Zex Buoy Island | [ENV] Hi Zex Buoy Island | Polyethylene; Polypropylene; Rubber
USE-20-R3 | 146 -> 162 Nd [ N2O ] | 13.1523 | ICP | Environmental | Hi Zex Buoy Island | [ENV] Hi Zex Buoy Island | Polyethylene; Polypropylene; Rubber
USE-20-R3 | 147 -> 163 Sm [ N2O ] | 3.15693 | ICP | Environmental | Hi Zex Buoy Island | [ENV] Hi Zex Buoy Island | Polyethylene; Polypropylene; Rubber
USE-20-R3 | 153 -> 169 Eu [ N2O ] | 0.4434844 | ICP | Environmental | Hi Zex Buoy Island | [ENV] Hi Zex Buoy Island | Polyethylene; Polypropylene; Rubber
USE-20-R3 | 157 -> 173 Gd [ N2O ] | 1.498642 | ICP | Environmental | Hi Zex Buoy Island | [ENV] Hi Zex Buoy Island | Polyethylene; Polypropylene; Rubber
USE-20-R3 | 159 -> 175 Tb [ N2O ] | 0.2350791 | ICP | Environmental | Hi Zex Buoy Island | [ENV] Hi Zex Buoy Island | Polyethylene; Polypropylene; Rubber
USE-20-R3 | 163 -> 179 Dy [ N2O ] | 2.017031 | ICP | Environmental | Hi Zex Buoy Island | [ENV] Hi Zex Buoy Island | Polyethylene; Polypropylene; Rubber
USE-20-R3 | 165 -> 181 Ho [ N2O ] | 0.3661325 | ICP | Environmental | Hi Zex Buoy Island | [ENV] Hi Zex Buoy Island | Polyethylene; Polypropylene; Rubber
USE-20-R3 | 166 -> 182 Er [ N2O ] | 0.9177215 | ICP | Environmental | Hi Zex Buoy Island | [ENV] Hi Zex Buoy Island | Polyethylene; Polypropylene; Rubber
USE-20-R3 | 169 -> 185 Tm [ N2O ] | 0.1816665 | ICP | Environmental | Hi Zex Buoy Island | [ENV] Hi Zex Buoy Island | Polyethylene; Polypropylene; Rubber
USE-20-R3 | 172 -> 188 Yb [ N2O ] | 2.290996 | ICP | Environmental | Hi Zex Buoy Island | [ENV] Hi Zex Buoy Island | Polyethylene; Polypropylene; Rubber
USE-20-R3 | 175 -> 191 Lu [ N2O ] | 0.1952526 | ICP | Environmental | Hi Zex Buoy Island | [ENV] Hi Zex Buoy Island | Polyethylene; Polypropylene; Rubber
USE-20-R3 | 101 Ru [ He ] | 0 | ICP | Environmental | Hi Zex Buoy Island | [ENV] Hi Zex Buoy Island | Polyethylene; Polypropylene; Rubber
USE-20-R3 | 105 Pd [ He ] | 0.6323488 | ICP | Environmental | Hi Zex Buoy Island | [ENV] Hi Zex Buoy Island | Polyethylene; Polypropylene; Rubber
USE-20-R3 | 195 Pt [ He ] | 1.233101 | ICP | Environmental | Hi Zex Buoy Island | [ENV] Hi Zex Buoy Island | Polyethylene; Polypropylene; Rubber
USE-20-R3 | 197 Au [ He ] | 7.108757 | ICP | Environmental | Hi Zex Buoy Island | [ENV] Hi Zex Buoy Island | Polyethylene; Polypropylene; Rubber
USE-20-R3 | 200 -> 200 Hg [ H2 ] | 2.638166 | ICP | Environmental | Hi Zex Buoy Island | [ENV] Hi Zex Buoy Island | Polyethylene; Polypropylene; Rubber
USE-20-R3 | 202 -> 202 Hg [ H2 ] | 0 | ICP | Environmental | Hi Zex Buoy Island | [ENV] Hi Zex Buoy Island | Polyethylene; Polypropylene; Rubber
USE-20-R3 | 205 Tl [ He ] | 0 | ICP | Environmental | Hi Zex Buoy Island | [ENV] Hi Zex Buoy Island | Polyethylene; Polypropylene; Rubber
USE-20-R3 | 206 Pb [ He ] | 1172.315 | ICP | Environmental | Hi Zex Buoy Island | [ENV] Hi Zex Buoy Island | Polyethylene; Polypropylene; Rubber
USE-20-R3 | 107 Ag [ He ] | 11.68881 | ICP | Environmental | Hi Zex Buoy Island | [ENV] Hi Zex Buoy Island | Polyethylene; Polypropylene; Rubber
USE-20-R3 | 208 Pb [ He ] | 1137.819 | ICP | Environmental | Hi Zex Buoy Island | [ENV] Hi Zex Buoy Island | Polyethylene; Polypropylene; Rubber
USE-20-R3 | 209 Bi [ He ] | 0 | ICP | Environmental | Hi Zex Buoy Island | [ENV] Hi Zex Buoy Island | Polyethylene; Polypropylene; Rubber
USE-20-R3 | 232 Th [ He ] | 6.003236 | ICP | Environmental | Hi Zex Buoy Island | [ENV] Hi Zex Buoy Island | Polyethylene; Polypropylene; Rubber
USE-20-R3 | 238 U [ He ] | 4.655442 | ICP | Environmental | Hi Zex Buoy Island | [ENV] Hi Zex Buoy Island | Polyethylene; Polypropylene; Rubber
USE-20-R3 | 69 -> 69 Ga [ N2O ] | 3590.282 | ICP | Environmental | Hi Zex Buoy Island | [ENV] Hi Zex Buoy Island | Polyethylene; Polypropylene; Rubber
USE-20-R3 | 71 -> 71 Ga [ N2O ] | 8.269567 | ICP | Environmental | Hi Zex Buoy Island | [ENV] Hi Zex Buoy Island | Polyethylene; Polypropylene; Rubber
USE-20-R3 | 125 Te [ He ] | 0 | ICP | Environmental | Hi Zex Buoy Island | [ENV] Hi Zex Buoy Island | Polyethylene; Polypropylene; Rubber
USE-20-R3 | 137 -> 137 Ba [ N2O ] | 590190.5 | ICP | Environmental | Hi Zex Buoy Island | [ENV] Hi Zex Buoy Island | Polyethylene; Polypropylene; Rubber
USSB-01-R1 | 27 -> 27 Al [ H2 ] | 1187775.1 | ICP | Store-Bought | Plastic Cutlery | Plastic Cutlery 1 | Polylactic Acid
USSB-01-R1 | 31 -> 47 P [ N2O ] | 101646 | ICP | Store-Bought | Plastic Cutlery | Plastic Cutlery 1 | Polylactic Acid
USSB-01-R1 | 45 -> 61 Sc [ N2O ] | 247.8099 | ICP | Store-Bought | Plastic Cutlery | Plastic Cutlery 1 | Polylactic Acid
USSB-01-R1 | 56 -> 56 Fe [ H2 ] | 1550268.2 | ICP | Store-Bought | Plastic Cutlery | Plastic Cutlery 1 | Polylactic Acid
USSB-01-R1 | 59 Co [ He ] | 409.8209 | ICP | Store-Bought | Plastic Cutlery | Plastic Cutlery 1 | Polylactic Acid
USSB-01-R1 | 60 Ni [ He ] | 703.4204 | ICP | Store-Bought | Plastic Cutlery | Plastic Cutlery 1 | Polylactic Acid
USSB-01-R1 | 65 Cu [ He ] | 70.76625 | ICP | Store-Bought | Plastic Cutlery | Plastic Cutlery 1 | Polylactic Acid
USSB-01-R1 | 66 Zn [ He ] | 2870.959 | ICP | Store-Bought | Plastic Cutlery | Plastic Cutlery 1 | Polylactic Acid
USSB-01-R1 | 78 -> 78 Se [ H2 ] | 0 | ICP | Store-Bought | Plastic Cutlery | Plastic Cutlery 1 | Polylactic Acid
USSB-01-R1 | 85 Rb [ He ] | 289.358 | ICP | Store-Bought | Plastic Cutlery | Plastic Cutlery 1 | Polylactic Acid
USSB-01-R1 | 88 Sr [ He ] | 1205.643 | ICP | Store-Bought | Plastic Cutlery | Plastic Cutlery 1 | Polylactic Acid
USSB-01-R1 | 89 -> 105 Y [ N2O ] | 386.2335 | ICP | Store-Bought | Plastic Cutlery | Plastic Cutlery 1 | Polylactic Acid
USSB-01-R1 | 90 -> 106 Zr [ N2O ] | 2821.413 | ICP | Store-Bought | Plastic Cutlery | Plastic Cutlery 1 | Polylactic Acid
USSB-01-R1 | 111 Cd [ He ] | 4.847471 | ICP | Store-Bought | Plastic Cutlery | Plastic Cutlery 1 | Polylactic Acid
USSB-01-R1 | 121 Sb [ He ] | 73.93578 | ICP | Store-Bought | Plastic Cutlery | Plastic Cutlery 1 | Polylactic Acid
USSB-01-R1 | 130 -> 130 Te [ N2O ] | 0 | ICP | Store-Bought | Plastic Cutlery | Plastic Cutlery 1 | Polylactic Acid
USSB-01-R1 | 139 -> 155 La [ N2O ] | 525.8932 | ICP | Store-Bought | Plastic Cutlery | Plastic Cutlery 1 | Polylactic Acid
USSB-01-R1 | 140 -> 156 Ce [ N2O ] | 1051.116 | ICP | Store-Bought | Plastic Cutlery | Plastic Cutlery 1 | Polylactic Acid
USSB-01-R1 | 141 -> 157 Pr [ N2O ] | 116.0371 | ICP | Store-Bought | Plastic Cutlery | Plastic Cutlery 1 | Polylactic Acid
USSB-01-R1 | 146 -> 162 Nd [ N2O ] | 444.5947 | ICP | Store-Bought | Plastic Cutlery | Plastic Cutlery 1 | Polylactic Acid
USSB-01-R1 | 147 -> 163 Sm [ N2O ] | 79.30802 | ICP | Store-Bought | Plastic Cutlery | Plastic Cutlery 1 | Polylactic Acid
USSB-01-R1 | 153 -> 169 Eu [ N2O ] | 11.30388 | ICP | Store-Bought | Plastic Cutlery | Plastic Cutlery 1 | Polylactic Acid
USSB-01-R1 | 157 -> 173 Gd [ N2O ] | 72.98173 | ICP | Store-Bought | Plastic Cutlery | Plastic Cutlery 1 | Polylactic Acid
USSB-01-R1 | 159 -> 175 Tb [ N2O ] | 11.12774 | ICP | Store-Bought | Plastic Cutlery | Plastic Cutlery 1 | Polylactic Acid
USSB-01-R1 | 163 -> 179 Dy [ N2O ] | 65.18208 | ICP | Store-Bought | Plastic Cutlery | Plastic Cutlery 1 | Polylactic Acid
USSB-01-R1 | 165 -> 181 Ho [ N2O ] | 15.12858 | ICP | Store-Bought | Plastic Cutlery | Plastic Cutlery 1 | Polylactic Acid
USSB-01-R1 | 166 -> 182 Er [ N2O ] | 40.02991 | ICP | Store-Bought | Plastic Cutlery | Plastic Cutlery 1 | Polylactic Acid
USSB-01-R1 | 169 -> 185 Tm [ N2O ] | 7.021355 | ICP | Store-Bought | Plastic Cutlery | Plastic Cutlery 1 | Polylactic Acid
USSB-01-R1 | 172 -> 188 Yb [ N2O ] | 57.77373 | ICP | Store-Bought | Plastic Cutlery | Plastic Cutlery 1 | Polylactic Acid
USSB-01-R1 | 175 -> 191 Lu [ N2O ] | 8.834153 | ICP | Store-Bought | Plastic Cutlery | Plastic Cutlery 1 | Polylactic Acid
USSB-01-R1 | 101 Ru [ He ] | 0 | ICP | Store-Bought | Plastic Cutlery | Plastic Cutlery 1 | Polylactic Acid
USSB-01-R1 | 105 Pd [ He ] | 2.036659 | ICP | Store-Bought | Plastic Cutlery | Plastic Cutlery 1 | Polylactic Acid
USSB-01-R1 | 195 Pt [ He ] | 4.325632 | ICP | Store-Bought | Plastic Cutlery | Plastic Cutlery 1 | Polylactic Acid
USSB-01-R1 | 197 Au [ He ] | 0.6180072 | ICP | Store-Bought | Plastic Cutlery | Plastic Cutlery 1 | Polylactic Acid
USSB-01-R1 | 200 -> 200 Hg [ H2 ] | 29.60577 | ICP | Store-Bought | Plastic Cutlery | Plastic Cutlery 1 | Polylactic Acid
USSB-01-R1 | 202 -> 202 Hg [ H2 ] | 63.97322 | ICP | Store-Bought | Plastic Cutlery | Plastic Cutlery 1 | Polylactic Acid
USSB-01-R1 | 205 Tl [ He ] | 0 | ICP | Store-Bought | Plastic Cutlery | Plastic Cutlery 1 | Polylactic Acid
USSB-01-R1 | 206 Pb [ He ] | 50.41569 | ICP | Store-Bought | Plastic Cutlery | Plastic Cutlery 1 | Polylactic Acid
USSB-01-R1 | 107 Ag [ He ] | 3.707006 | ICP | Store-Bought | Plastic Cutlery | Plastic Cutlery 1 | Polylactic Acid
USSB-01-R1 | 208 Pb [ He ] | 31.56067 | ICP | Store-Bought | Plastic Cutlery | Plastic Cutlery 1 | Polylactic Acid
USSB-01-R1 | 209 Bi [ He ] | 1.358312 | ICP | Store-Bought | Plastic Cutlery | Plastic Cutlery 1 | Polylactic Acid
USSB-01-R1 | 232 Th [ He ] | 220.4039 | ICP | Store-Bought | Plastic Cutlery | Plastic Cutlery 1 | Polylactic Acid
USSB-01-R1 | 238 U [ He ] | 110.6986 | ICP | Store-Bought | Plastic Cutlery | Plastic Cutlery 1 | Polylactic Acid
USSB-01-R1 | 69 -> 69 Ga [ N2O ] | 36.25331 | ICP | Store-Bought | Plastic Cutlery | Plastic Cutlery 1 | Polylactic Acid
USSB-01-R1 | 71 -> 71 Ga [ N2O ] | 210.4672 | ICP | Store-Bought | Plastic Cutlery | Plastic Cutlery 1 | Polylactic Acid
USSB-01-R1 | 125 Te [ He ] | 0 | ICP | Store-Bought | Plastic Cutlery | Plastic Cutlery 1 | Polylactic Acid
USSB-01-R1 | 137 -> 137 Ba [ N2O ] | 1594.18 | ICP | Store-Bought | Plastic Cutlery | Plastic Cutlery 1 | Polylactic Acid
USSB-01-R2 | 27 -> 27 Al [ H2 ] | 900585 | ICP | Store-Bought | Plastic Cutlery | Plastic Cutlery 1 | Polylactic Acid
USSB-01-R2 | 31 -> 47 P [ N2O ] | 102743.6 | ICP | Store-Bought | Plastic Cutlery | Plastic Cutlery 1 | Polylactic Acid
USSB-01-R2 | 45 -> 61 Sc [ N2O ] | 181.192 | ICP | Store-Bought | Plastic Cutlery | Plastic Cutlery 1 | Polylactic Acid
USSB-01-R2 | 56 -> 56 Fe [ H2 ] | 1611828.8 | ICP | Store-Bought | Plastic Cutlery | Plastic Cutlery 1 | Polylactic Acid
USSB-01-R2 | 59 Co [ He ] | 407.5949 | ICP | Store-Bought | Plastic Cutlery | Plastic Cutlery 1 | Polylactic Acid
USSB-01-R2 | 60 Ni [ He ] | 618.3467 | ICP | Store-Bought | Plastic Cutlery | Plastic Cutlery 1 | Polylactic Acid
USSB-01-R2 | 65 Cu [ He ] | 62.90473 | ICP | Store-Bought | Plastic Cutlery | Plastic Cutlery 1 | Polylactic Acid
USSB-01-R2 | 66 Zn [ He ] | 2651.736 | ICP | Store-Bought | Plastic Cutlery | Plastic Cutlery 1 | Polylactic Acid
USSB-01-R2 | 78 -> 78 Se [ H2 ] | 56.73778 | ICP | Store-Bought | Plastic Cutlery | Plastic Cutlery 1 | Polylactic Acid
USSB-01-R2 | 85 Rb [ He ] | 91.54436 | ICP | Store-Bought | Plastic Cutlery | Plastic Cutlery 1 | Polylactic Acid
USSB-01-R2 | 88 Sr [ He ] | 1070.454 | ICP | Store-Bought | Plastic Cutlery | Plastic Cutlery 1 | Polylactic Acid
USSB-01-R2 | 89 -> 105 Y [ N2O ] | 240.7504 | ICP | Store-Bought | Plastic Cutlery | Plastic Cutlery 1 | Polylactic Acid
USSB-01-R2 | 90 -> 106 Zr [ N2O ] | 2872.496 | ICP | Store-Bought | Plastic Cutlery | Plastic Cutlery 1 | Polylactic Acid
USSB-01-R2 | 111 Cd [ He ] | 2.876829 | ICP | Store-Bought | Plastic Cutlery | Plastic Cutlery 1 | Polylactic Acid
USSB-01-R2 | 121 Sb [ He ] | 63.12887 | ICP | Store-Bought | Plastic Cutlery | Plastic Cutlery 1 | Polylactic Acid
USSB-01-R2 | 130 -> 130 Te [ N2O ] | 0 | ICP | Store-Bought | Plastic Cutlery | Plastic Cutlery 1 | Polylactic Acid
USSB-01-R2 | 139 -> 155 La [ N2O ] | 252.5582 | ICP | Store-Bought | Plastic Cutlery | Plastic Cutlery 1 | Polylactic Acid
USSB-01-R2 | 140 -> 156 Ce [ N2O ] | 508.9767 | ICP | Store-Bought | Plastic Cutlery | Plastic Cutlery 1 | Polylactic Acid
USSB-01-R2 | 141 -> 157 Pr [ N2O ] | 52.36055 | ICP | Store-Bought | Plastic Cutlery | Plastic Cutlery 1 | Polylactic Acid
USSB-01-R2 | 146 -> 162 Nd [ N2O ] | 196.9474 | ICP | Store-Bought | Plastic Cutlery | Plastic Cutlery 1 | Polylactic Acid
USSB-01-R2 | 147 -> 163 Sm [ N2O ] | 36.72728 | ICP | Store-Bought | Plastic Cutlery | Plastic Cutlery 1 | Polylactic Acid
USSB-01-R2 | 153 -> 169 Eu [ N2O ] | 4.532312 | ICP | Store-Bought | Plastic Cutlery | Plastic Cutlery 1 | Polylactic Acid
USSB-01-R2 | 157 -> 173 Gd [ N2O ] | 35.73034 | ICP | Store-Bought | Plastic Cutlery | Plastic Cutlery 1 | Polylactic Acid
USSB-01-R2 | 159 -> 175 Tb [ N2O ] | 5.41144 | ICP | Store-Bought | Plastic Cutlery | Plastic Cutlery 1 | Polylactic Acid
USSB-01-R2 | 163 -> 179 Dy [ N2O ] | 38.97909 | ICP | Store-Bought | Plastic Cutlery | Plastic Cutlery 1 | Polylactic Acid
USSB-01-R2 | 165 -> 181 Ho [ N2O ] | 8.57991 | ICP | Store-Bought | Plastic Cutlery | Plastic Cutlery 1 | Polylactic Acid
USSB-01-R2 | 166 -> 182 Er [ N2O ] | 29.34156 | ICP | Store-Bought | Plastic Cutlery | Plastic Cutlery 1 | Polylactic Acid
USSB-01-R2 | 169 -> 185 Tm [ N2O ] | 4.671699 | ICP | Store-Bought | Plastic Cutlery | Plastic Cutlery 1 | Polylactic Acid
USSB-01-R2 | 172 -> 188 Yb [ N2O ] | 32.90495 | ICP | Store-Bought | Plastic Cutlery | Plastic Cutlery 1 | Polylactic Acid
USSB-01-R2 | 175 -> 191 Lu [ N2O ] | 5.938215 | ICP | Store-Bought | Plastic Cutlery | Plastic Cutlery 1 | Polylactic Acid
USSB-01-R2 | 101 Ru [ He ] | 0.5091576 | ICP | Store-Bought | Plastic Cutlery | Plastic Cutlery 1 | Polylactic Acid
USSB-01-R2 | 105 Pd [ He ] | 1.367429 | ICP | Store-Bought | Plastic Cutlery | Plastic Cutlery 1 | Polylactic Acid
USSB-01-R2 | 195 Pt [ He ] | 3.70892 | ICP | Store-Bought | Plastic Cutlery | Plastic Cutlery 1 | Polylactic Acid
USSB-01-R2 | 197 Au [ He ] | 1.65911 | ICP | Store-Bought | Plastic Cutlery | Plastic Cutlery 1 | Polylactic Acid
USSB-01-R2 | 200 -> 200 Hg [ H2 ] | 21.80809 | ICP | Store-Bought | Plastic Cutlery | Plastic Cutlery 1 | Polylactic Acid
USSB-01-R2 | 202 -> 202 Hg [ H2 ] | 34.14024 | ICP | Store-Bought | Plastic Cutlery | Plastic Cutlery 1 | Polylactic Acid
USSB-01-R2 | 205 Tl [ He ] | 0 | ICP | Store-Bought | Plastic Cutlery | Plastic Cutlery 1 | Polylactic Acid
USSB-01-R2 | 206 Pb [ He ] | 46.14427 | ICP | Store-Bought | Plastic Cutlery | Plastic Cutlery 1 | Polylactic Acid
USSB-01-R2 | 107 Ag [ He ] | 3.966271 | ICP | Store-Bought | Plastic Cutlery | Plastic Cutlery 1 | Polylactic Acid
USSB-01-R2 | 208 Pb [ He ] | 25.86347 | ICP | Store-Bought | Plastic Cutlery | Plastic Cutlery 1 | Polylactic Acid
USSB-01-R2 | 209 Bi [ He ] | 0.7322395 | ICP | Store-Bought | Plastic Cutlery | Plastic Cutlery 1 | Polylactic Acid
USSB-01-R2 | 232 Th [ He ] | 124.2032 | ICP | Store-Bought | Plastic Cutlery | Plastic Cutlery 1 | Polylactic Acid
USSB-01-R2 | 238 U [ He ] | 104.8366 | ICP | Store-Bought | Plastic Cutlery | Plastic Cutlery 1 | Polylactic Acid
USSB-01-R2 | 69 -> 69 Ga [ N2O ] | 36.15632 | ICP | Store-Bought | Plastic Cutlery | Plastic Cutlery 1 | Polylactic Acid
USSB-01-R2 | 71 -> 71 Ga [ N2O ] | 214.8757 | ICP | Store-Bought | Plastic Cutlery | Plastic Cutlery 1 | Polylactic Acid
USSB-01-R2 | 125 Te [ He ] | 0 | ICP | Store-Bought | Plastic Cutlery | Plastic Cutlery 1 | Polylactic Acid
USSB-01-R2 | 137 -> 137 Ba [ N2O ] | 1745.861 | ICP | Store-Bought | Plastic Cutlery | Plastic Cutlery 1 | Polylactic Acid
USSB-01-R3 | 27 -> 27 Al [ H2 ] | 881632 | ICP | Store-Bought | Plastic Cutlery | Plastic Cutlery 1 | Polylactic Acid
USSB-01-R3 | 31 -> 47 P [ N2O ] | 97163.51 | ICP | Store-Bought | Plastic Cutlery | Plastic Cutlery 1 | Polylactic Acid
USSB-01-R3 | 45 -> 61 Sc [ N2O ] | 173.0076 | ICP | Store-Bought | Plastic Cutlery | Plastic Cutlery 1 | Polylactic Acid
USSB-01-R3 | 56 -> 56 Fe [ H2 ] | 1570976.8 | ICP | Store-Bought | Plastic Cutlery | Plastic Cutlery 1 | Polylactic Acid
USSB-01-R3 | 59 Co [ He ] | 407.5659 | ICP | Store-Bought | Plastic Cutlery | Plastic Cutlery 1 | Polylactic Acid
USSB-01-R3 | 60 Ni [ He ] | 711.6252 | ICP | Store-Bought | Plastic Cutlery | Plastic Cutlery 1 | Polylactic Acid
USSB-01-R3 | 65 Cu [ He ] | 92.01371 | ICP | Store-Bought | Plastic Cutlery | Plastic Cutlery 1 | Polylactic Acid
USSB-01-R3 | 66 Zn [ He ] | 3019.008 | ICP | Store-Bought | Plastic Cutlery | Plastic Cutlery 1 | Polylactic Acid
USSB-01-R3 | 78 -> 78 Se [ H2 ] | 24.12568 | ICP | Store-Bought | Plastic Cutlery | Plastic Cutlery 1 | Polylactic Acid
USSB-01-R3 | 85 Rb [ He ] | 74.4523 | ICP | Store-Bought | Plastic Cutlery | Plastic Cutlery 1 | Polylactic Acid
USSB-01-R3 | 88 Sr [ He ] | 1075.219 | ICP | Store-Bought | Plastic Cutlery | Plastic Cutlery 1 | Polylactic Acid
USSB-01-R3 | 89 -> 105 Y [ N2O ] | 281.8782 | ICP | Store-Bought | Plastic Cutlery | Plastic Cutlery 1 | Polylactic Acid
USSB-01-R3 | 90 -> 106 Zr [ N2O ] | 4258.881 | ICP | Store-Bought | Plastic Cutlery | Plastic Cutlery 1 | Polylactic Acid
USSB-01-R3 | 111 Cd [ He ] | 4.844983 | ICP | Store-Bought | Plastic Cutlery | Plastic Cutlery 1 | Polylactic Acid
USSB-01-R3 | 121 Sb [ He ] | 99.85561 | ICP | Store-Bought | Plastic Cutlery | Plastic Cutlery 1 | Polylactic Acid
USSB-01-R3 | 130 -> 130 Te [ N2O ] | 0 | ICP | Store-Bought | Plastic Cutlery | Plastic Cutlery 1 | Polylactic Acid
USSB-01-R3 | 139 -> 155 La [ N2O ] | 316.9419 | ICP | Store-Bought | Plastic Cutlery | Plastic Cutlery 1 | Polylactic Acid
USSB-01-R3 | 140 -> 156 Ce [ N2O ] | 628.0688 | ICP | Store-Bought | Plastic Cutlery | Plastic Cutlery 1 | Polylactic Acid
USSB-01-R3 | 141 -> 157 Pr [ N2O ] | 65.44414 | ICP | Store-Bought | Plastic Cutlery | Plastic Cutlery 1 | Polylactic Acid
USSB-01-R3 | 146 -> 162 Nd [ N2O ] | 247.4767 | ICP | Store-Bought | Plastic Cutlery | Plastic Cutlery 1 | Polylactic Acid
USSB-01-R3 | 147 -> 163 Sm [ N2O ] | 35.3439 | ICP | Store-Bought | Plastic Cutlery | Plastic Cutlery 1 | Polylactic Acid
USSB-01-R3 | 153 -> 169 Eu [ N2O ] | 5.472759 | ICP | Store-Bought | Plastic Cutlery | Plastic Cutlery 1 | Polylactic Acid
USSB-01-R3 | 157 -> 173 Gd [ N2O ] | 38.42716 | ICP | Store-Bought | Plastic Cutlery | Plastic Cutlery 1 | Polylactic Acid
USSB-01-R3 | 159 -> 175 Tb [ N2O ] | 5.16315 | ICP | Store-Bought | Plastic Cutlery | Plastic Cutlery 1 | Polylactic Acid
USSB-01-R3 | 163 -> 179 Dy [ N2O ] | 33.79578 | ICP | Store-Bought | Plastic Cutlery | Plastic Cutlery 1 | Polylactic Acid
USSB-01-R3 | 165 -> 181 Ho [ N2O ] | 8.34748 | ICP | Store-Bought | Plastic Cutlery | Plastic Cutlery 1 | Polylactic Acid
USSB-01-R3 | 166 -> 182 Er [ N2O ] | 25.64531 | ICP | Store-Bought | Plastic Cutlery | Plastic Cutlery 1 | Polylactic Acid
USSB-01-R3 | 169 -> 185 Tm [ N2O ] | 4.275353 | ICP | Store-Bought | Plastic Cutlery | Plastic Cutlery 1 | Polylactic Acid
USSB-01-R3 | 172 -> 188 Yb [ N2O ] | 30.31447 | ICP | Store-Bought | Plastic Cutlery | Plastic Cutlery 1 | Polylactic Acid
USSB-01-R3 | 175 -> 191 Lu [ N2O ] | 6.062365 | ICP | Store-Bought | Plastic Cutlery | Plastic Cutlery 1 | Polylactic Acid
USSB-01-R3 | 101 Ru [ He ] | 0 | ICP | Store-Bought | Plastic Cutlery | Plastic Cutlery 1 | Polylactic Acid
USSB-01-R3 | 105 Pd [ He ] | 1.557204 | ICP | Store-Bought | Plastic Cutlery | Plastic Cutlery 1 | Polylactic Acid
USSB-01-R3 | 195 Pt [ He ] | 1.821494 | ICP | Store-Bought | Plastic Cutlery | Plastic Cutlery 1 | Polylactic Acid
USSB-01-R3 | 197 Au [ He ] | 0 | ICP | Store-Bought | Plastic Cutlery | Plastic Cutlery 1 | Polylactic Acid
USSB-01-R3 | 200 -> 200 Hg [ H2 ] | 56.41544 | ICP | Store-Bought | Plastic Cutlery | Plastic Cutlery 1 | Polylactic Acid
USSB-01-R3 | 202 -> 202 Hg [ H2 ] | 53.97455 | ICP | Store-Bought | Plastic Cutlery | Plastic Cutlery 1 | Polylactic Acid
USSB-01-R3 | 205 Tl [ He ] | 0 | ICP | Store-Bought | Plastic Cutlery | Plastic Cutlery 1 | Polylactic Acid
USSB-01-R3 | 206 Pb [ He ] | 51.13013 | ICP | Store-Bought | Plastic Cutlery | Plastic Cutlery 1 | Polylactic Acid
USSB-01-R3 | 107 Ag [ He ] | 5.536928 | ICP | Store-Bought | Plastic Cutlery | Plastic Cutlery 1 | Polylactic Acid
USSB-01-R3 | 208 Pb [ He ] | 27.34021 | ICP | Store-Bought | Plastic Cutlery | Plastic Cutlery 1 | Polylactic Acid
USSB-01-R3 | 209 Bi [ He ] | 0.1781376 | ICP | Store-Bought | Plastic Cutlery | Plastic Cutlery 1 | Polylactic Acid
USSB-01-R3 | 232 Th [ He ] | 145.4779 | ICP | Store-Bought | Plastic Cutlery | Plastic Cutlery 1 | Polylactic Acid
USSB-01-R3 | 238 U [ He ] | 103.8271 | ICP | Store-Bought | Plastic Cutlery | Plastic Cutlery 1 | Polylactic Acid
USSB-01-R3 | 69 -> 69 Ga [ N2O ] | 34.35391 | ICP | Store-Bought | Plastic Cutlery | Plastic Cutlery 1 | Polylactic Acid
USSB-01-R3 | 71 -> 71 Ga [ N2O ] | 214.9351 | ICP | Store-Bought | Plastic Cutlery | Plastic Cutlery 1 | Polylactic Acid
USSB-01-R3 | 125 Te [ He ] | 0 | ICP | Store-Bought | Plastic Cutlery | Plastic Cutlery 1 | Polylactic Acid
USSB-01-R3 | 137 -> 137 Ba [ N2O ] | 1463.69 | ICP | Store-Bought | Plastic Cutlery | Plastic Cutlery 1 | Polylactic Acid
USSB-02-R2 | 27 -> 27 Al [ H2 ] | 19451.32 | ICP | Store-Bought | Plastic Cutlery | Plastic Cutlery 2 | Polystyrene
USSB-02-R2 | 31 -> 47 P [ N2O ] | 5691.394 | ICP | Store-Bought | Plastic Cutlery | Plastic Cutlery 2 | Polystyrene
USSB-02-R2 | 45 -> 61 Sc [ N2O ] | 4.591976 | ICP | Store-Bought | Plastic Cutlery | Plastic Cutlery 2 | Polystyrene
USSB-02-R2 | 56 -> 56 Fe [ H2 ] | 6275.743 | ICP | Store-Bought | Plastic Cutlery | Plastic Cutlery 2 | Polystyrene
USSB-02-R2 | 59 Co [ He ] | 0 | ICP | Store-Bought | Plastic Cutlery | Plastic Cutlery 2 | Polystyrene
USSB-02-R2 | 60 Ni [ He ] | 49.34864 | ICP | Store-Bought | Plastic Cutlery | Plastic Cutlery 2 | Polystyrene
USSB-02-R2 | 65 Cu [ He ] | 106.0148 | ICP | Store-Bought | Plastic Cutlery | Plastic Cutlery 2 | Polystyrene
USSB-02-R2 | 66 Zn [ He ] | 78805.6 | ICP | Store-Bought | Plastic Cutlery | Plastic Cutlery 2 | Polystyrene
USSB-02-R2 | 78 -> 78 Se [ H2 ] | 0 | ICP | Store-Bought | Plastic Cutlery | Plastic Cutlery 2 | Polystyrene
USSB-02-R2 | 85 Rb [ He ] | 21.98482 | ICP | Store-Bought | Plastic Cutlery | Plastic Cutlery 2 | Polystyrene
USSB-02-R2 | 88 Sr [ He ] | 54.19652 | ICP | Store-Bought | Plastic Cutlery | Plastic Cutlery 2 | Polystyrene
USSB-02-R2 | 89 -> 105 Y [ N2O ] | 16.66211 | ICP | Store-Bought | Plastic Cutlery | Plastic Cutlery 2 | Polystyrene
USSB-02-R2 | 90 -> 106 Zr [ N2O ] | 600.6057 | ICP | Store-Bought | Plastic Cutlery | Plastic Cutlery 2 | Polystyrene
USSB-02-R2 | 111 Cd [ He ] | 0 | ICP | Store-Bought | Plastic Cutlery | Plastic Cutlery 2 | Polystyrene
USSB-02-R2 | 121 Sb [ He ] | 47.52327 | ICP | Store-Bought | Plastic Cutlery | Plastic Cutlery 2 | Polystyrene
USSB-02-R2 | 130 -> 130 Te [ N2O ] | 0 | ICP | Store-Bought | Plastic Cutlery | Plastic Cutlery 2 | Polystyrene
USSB-02-R2 | 139 -> 155 La [ N2O ] | 21.80399 | ICP | Store-Bought | Plastic Cutlery | Plastic Cutlery 2 | Polystyrene
USSB-02-R2 | 140 -> 156 Ce [ N2O ] | 42.64408 | ICP | Store-Bought | Plastic Cutlery | Plastic Cutlery 2 | Polystyrene
USSB-02-R2 | 141 -> 157 Pr [ N2O ] | 0.4140922 | ICP | Store-Bought | Plastic Cutlery | Plastic Cutlery 2 | Polystyrene
USSB-02-R2 | 146 -> 162 Nd [ N2O ] | 2.68912 | ICP | Store-Bought | Plastic Cutlery | Plastic Cutlery 2 | Polystyrene
USSB-02-R2 | 147 -> 163 Sm [ N2O ] | 0.2081573 | ICP | Store-Bought | Plastic Cutlery | Plastic Cutlery 2 | Polystyrene
USSB-02-R2 | 153 -> 169 Eu [ N2O ] | 0 | ICP | Store-Bought | Plastic Cutlery | Plastic Cutlery 2 | Polystyrene
USSB-02-R2 | 157 -> 173 Gd [ N2O ] | 0.4070138 | ICP | Store-Bought | Plastic Cutlery | Plastic Cutlery 2 | Polystyrene
USSB-02-R2 | 159 -> 175 Tb [ N2O ] | 0.06367928 | ICP | Store-Bought | Plastic Cutlery | Plastic Cutlery 2 | Polystyrene
USSB-02-R2 | 163 -> 179 Dy [ N2O ] | 0.4353054 | ICP | Store-Bought | Plastic Cutlery | Plastic Cutlery 2 | Polystyrene
USSB-02-R2 | 165 -> 181 Ho [ N2O ] | 0.2641826 | ICP | Store-Bought | Plastic Cutlery | Plastic Cutlery 2 | Polystyrene
USSB-02-R2 | 166 -> 182 Er [ N2O ] | 0.2413728 | ICP | Store-Bought | Plastic Cutlery | Plastic Cutlery 2 | Polystyrene
USSB-02-R2 | 169 -> 185 Tm [ N2O ] | 0 | ICP | Store-Bought | Plastic Cutlery | Plastic Cutlery 2 | Polystyrene
USSB-02-R2 | 172 -> 188 Yb [ N2O ] | 0 | ICP | Store-Bought | Plastic Cutlery | Plastic Cutlery 2 | Polystyrene
USSB-02-R2 | 175 -> 191 Lu [ N2O ] | 0 | ICP | Store-Bought | Plastic Cutlery | Plastic Cutlery 2 | Polystyrene
USSB-02-R2 | 101 Ru [ He ] | 0 | ICP | Store-Bought | Plastic Cutlery | Plastic Cutlery 2 | Polystyrene
USSB-02-R2 | 105 Pd [ He ] | 2.273846 | ICP | Store-Bought | Plastic Cutlery | Plastic Cutlery 2 | Polystyrene
USSB-02-R2 | 195 Pt [ He ] | 15.44643 | ICP | Store-Bought | Plastic Cutlery | Plastic Cutlery 2 | Polystyrene
USSB-02-R2 | 197 Au [ He ] | 9.281002 | ICP | Store-Bought | Plastic Cutlery | Plastic Cutlery 2 | Polystyrene
USSB-02-R2 | 200 -> 200 Hg [ H2 ] | 21.41139 | ICP | Store-Bought | Plastic Cutlery | Plastic Cutlery 2 | Polystyrene
USSB-02-R2 | 202 -> 202 Hg [ H2 ] | 34.84246 | ICP | Store-Bought | Plastic Cutlery | Plastic Cutlery 2 | Polystyrene
USSB-02-R2 | 205 Tl [ He ] | 0 | ICP | Store-Bought | Plastic Cutlery | Plastic Cutlery 2 | Polystyrene
USSB-02-R2 | 206 Pb [ He ] | 171.1322 | ICP | Store-Bought | Plastic Cutlery | Plastic Cutlery 2 | Polystyrene
USSB-02-R2 | 107 Ag [ He ] | 5.670604 | ICP | Store-Bought | Plastic Cutlery | Plastic Cutlery 2 | Polystyrene
USSB-02-R2 | 208 Pb [ He ] | 179.1985 | ICP | Store-Bought | Plastic Cutlery | Plastic Cutlery 2 | Polystyrene
USSB-02-R2 | 209 Bi [ He ] | 0.1445564 | ICP | Store-Bought | Plastic Cutlery | Plastic Cutlery 2 | Polystyrene
USSB-02-R2 | 232 Th [ He ] | 5.671314 | ICP | Store-Bought | Plastic Cutlery | Plastic Cutlery 2 | Polystyrene
USSB-02-R2 | 238 U [ He ] | 1.610975 | ICP | Store-Bought | Plastic Cutlery | Plastic Cutlery 2 | Polystyrene
USSB-02-R2 | 69 -> 69 Ga [ N2O ] | 8.201784 | ICP | Store-Bought | Plastic Cutlery | Plastic Cutlery 2 | Polystyrene
USSB-02-R2 | 71 -> 71 Ga [ N2O ] | 1.487963 | ICP | Store-Bought | Plastic Cutlery | Plastic Cutlery 2 | Polystyrene
USSB-02-R2 | 125 Te [ He ] | 0 | ICP | Store-Bought | Plastic Cutlery | Plastic Cutlery 2 | Polystyrene
USSB-02-R2 | 137 -> 137 Ba [ N2O ] | 1780.095 | ICP | Store-Bought | Plastic Cutlery | Plastic Cutlery 2 | Polystyrene
USSB-06-R1 | 27 -> 27 Al [ H2 ] | 15301.92 | ICP | Store-Bought | Plastic Cutlery | Plastic Cutlery 6 | Polystyrene
USSB-06-R1 | 31 -> 47 P [ N2O ] | 1840.553 | ICP | Store-Bought | Plastic Cutlery | Plastic Cutlery 6 | Polystyrene
USSB-06-R1 | 45 -> 61 Sc [ N2O ] | 1.878253 | ICP | Store-Bought | Plastic Cutlery | Plastic Cutlery 6 | Polystyrene
USSB-06-R1 | 56 -> 56 Fe [ H2 ] | 8208.492 | ICP | Store-Bought | Plastic Cutlery | Plastic Cutlery 6 | Polystyrene
USSB-06-R1 | 59 Co [ He ] | 0 | ICP | Store-Bought | Plastic Cutlery | Plastic Cutlery 6 | Polystyrene
USSB-06-R1 | 60 Ni [ He ] | 126.5889 | ICP | Store-Bought | Plastic Cutlery | Plastic Cutlery 6 | Polystyrene
USSB-06-R1 | 65 Cu [ He ] | 22350.37 | ICP | Store-Bought | Plastic Cutlery | Plastic Cutlery 6 | Polystyrene
USSB-06-R1 | 66 Zn [ He ] | 49181.94 | ICP | Store-Bought | Plastic Cutlery | Plastic Cutlery 6 | Polystyrene
USSB-06-R1 | 78 -> 78 Se [ H2 ] | 10.55078 | ICP | Store-Bought | Plastic Cutlery | Plastic Cutlery 6 | Polystyrene
USSB-06-R1 | 85 Rb [ He ] | 15.69811 | ICP | Store-Bought | Plastic Cutlery | Plastic Cutlery 6 | Polystyrene
USSB-06-R1 | 88 Sr [ He ] | 85.1352 | ICP | Store-Bought | Plastic Cutlery | Plastic Cutlery 6 | Polystyrene
USSB-06-R1 | 89 -> 105 Y [ N2O ] | 76.43981 | ICP | Store-Bought | Plastic Cutlery | Plastic Cutlery 6 | Polystyrene
USSB-06-R1 | 90 -> 106 Zr [ N2O ] | 1788.212 | ICP | Store-Bought | Plastic Cutlery | Plastic Cutlery 6 | Polystyrene
USSB-06-R1 | 111 Cd [ He ] | 0 | ICP | Store-Bought | Plastic Cutlery | Plastic Cutlery 6 | Polystyrene
USSB-06-R1 | 121 Sb [ He ] | 46.72445 | ICP | Store-Bought | Plastic Cutlery | Plastic Cutlery 6 | Polystyrene
USSB-06-R1 | 130 -> 130 Te [ N2O ] | 6.984806 | ICP | Store-Bought | Plastic Cutlery | Plastic Cutlery 6 | Polystyrene
USSB-06-R1 | 139 -> 155 La [ N2O ] | 8.415704 | ICP | Store-Bought | Plastic Cutlery | Plastic Cutlery 6 | Polystyrene
USSB-06-R1 | 140 -> 156 Ce [ N2O ] | 11.12717 | ICP | Store-Bought | Plastic Cutlery | Plastic Cutlery 6 | Polystyrene
USSB-06-R1 | 141 -> 157 Pr [ N2O ] | 0.6654113 | ICP | Store-Bought | Plastic Cutlery | Plastic Cutlery 6 | Polystyrene
USSB-06-R1 | 146 -> 162 Nd [ N2O ] | 1.697763 | ICP | Store-Bought | Plastic Cutlery | Plastic Cutlery 6 | Polystyrene
USSB-06-R1 | 147 -> 163 Sm [ N2O ] | 0.5964952 | ICP | Store-Bought | Plastic Cutlery | Plastic Cutlery 6 | Polystyrene
USSB-06-R1 | 153 -> 169 Eu [ N2O ] | 0.4431863 | ICP | Store-Bought | Plastic Cutlery | Plastic Cutlery 6 | Polystyrene
USSB-06-R1 | 157 -> 173 Gd [ N2O ] | 0.6182967 | ICP | Store-Bought | Plastic Cutlery | Plastic Cutlery 6 | Polystyrene
USSB-06-R1 | 159 -> 175 Tb [ N2O ] | 0.2173461 | ICP | Store-Bought | Plastic Cutlery | Plastic Cutlery 6 | Polystyrene
USSB-06-R1 | 163 -> 179 Dy [ N2O ] | 1.095384 | ICP | Store-Bought | Plastic Cutlery | Plastic Cutlery 6 | Polystyrene
USSB-06-R1 | 165 -> 181 Ho [ N2O ] | 0.5284824 | ICP | Store-Bought | Plastic Cutlery | Plastic Cutlery 6 | Polystyrene
USSB-06-R1 | 166 -> 182 Er [ N2O ] | 0.4553849 | ICP | Store-Bought | Plastic Cutlery | Plastic Cutlery 6 | Polystyrene
USSB-06-R1 | 169 -> 185 Tm [ N2O ] | 0.1361643 | ICP | Store-Bought | Plastic Cutlery | Plastic Cutlery 6 | Polystyrene
USSB-06-R1 | 172 -> 188 Yb [ N2O ] | 0.9208624 | ICP | Store-Bought | Plastic Cutlery | Plastic Cutlery 6 | Polystyrene
USSB-06-R1 | 175 -> 191 Lu [ N2O ] | 0.1066585 | ICP | Store-Bought | Plastic Cutlery | Plastic Cutlery 6 | Polystyrene
USSB-06-R1 | 101 Ru [ He ] | 0 | ICP | Store-Bought | Plastic Cutlery | Plastic Cutlery 6 | Polystyrene
USSB-06-R1 | 105 Pd [ He ] | 2.121877 | ICP | Store-Bought | Plastic Cutlery | Plastic Cutlery 6 | Polystyrene
USSB-06-R1 | 195 Pt [ He ] | 14.31897 | ICP | Store-Bought | Plastic Cutlery | Plastic Cutlery 6 | Polystyrene
USSB-06-R1 | 197 Au [ He ] | 2.834881 | ICP | Store-Bought | Plastic Cutlery | Plastic Cutlery 6 | Polystyrene
USSB-06-R1 | 200 -> 200 Hg [ H2 ] | 24.48481 | ICP | Store-Bought | Plastic Cutlery | Plastic Cutlery 6 | Polystyrene
USSB-06-R1 | 202 -> 202 Hg [ H2 ] | 28.56113 | ICP | Store-Bought | Plastic Cutlery | Plastic Cutlery 6 | Polystyrene
USSB-06-R1 | 205 Tl [ He ] | 0 | ICP | Store-Bought | Plastic Cutlery | Plastic Cutlery 6 | Polystyrene
USSB-06-R1 | 206 Pb [ He ] | 24.89591 | ICP | Store-Bought | Plastic Cutlery | Plastic Cutlery 6 | Polystyrene
USSB-06-R1 | 107 Ag [ He ] | 4.729819 | ICP | Store-Bought | Plastic Cutlery | Plastic Cutlery 6 | Polystyrene
USSB-06-R1 | 208 Pb [ He ] | 25.58046 | ICP | Store-Bought | Plastic Cutlery | Plastic Cutlery 6 | Polystyrene
USSB-06-R1 | 209 Bi [ He ] | 7.446785 | ICP | Store-Bought | Plastic Cutlery | Plastic Cutlery 6 | Polystyrene
USSB-06-R1 | 232 Th [ He ] | 2.515236 | ICP | Store-Bought | Plastic Cutlery | Plastic Cutlery 6 | Polystyrene
USSB-06-R1 | 238 U [ He ] | 1.259223 | ICP | Store-Bought | Plastic Cutlery | Plastic Cutlery 6 | Polystyrene
USSB-06-R1 | 69 -> 69 Ga [ N2O ] | 2.826711 | ICP | Store-Bought | Plastic Cutlery | Plastic Cutlery 6 | Polystyrene
USSB-06-R1 | 71 -> 71 Ga [ N2O ] | 0 | ICP | Store-Bought | Plastic Cutlery | Plastic Cutlery 6 | Polystyrene
USSB-06-R1 | 125 Te [ He ] | 0 | ICP | Store-Bought | Plastic Cutlery | Plastic Cutlery 6 | Polystyrene
USSB-06-R1 | 137 -> 137 Ba [ N2O ] | 924.5072 | ICP | Store-Bought | Plastic Cutlery | Plastic Cutlery 6 | Polystyrene
USSB-07-R1 | 27 -> 27 Al [ H2 ] | 66283.49 | ICP | Store-Bought | Plastic Drinking Straws | Plastic Drinking Straws 1 | Polypropylene
USSB-07-R1 | 31 -> 47 P [ N2O ] | 19233.96 | ICP | Store-Bought | Plastic Drinking Straws | Plastic Drinking Straws 1 | Polypropylene
USSB-07-R1 | 45 -> 61 Sc [ N2O ] | 6.362446 | ICP | Store-Bought | Plastic Drinking Straws | Plastic Drinking Straws 1 | Polypropylene
USSB-07-R1 | 56 -> 56 Fe [ H2 ] | 17343.87 | ICP | Store-Bought | Plastic Drinking Straws | Plastic Drinking Straws 1 | Polypropylene
USSB-07-R1 | 59 Co [ He ] | 3.222115 | ICP | Store-Bought | Plastic Drinking Straws | Plastic Drinking Straws 1 | Polypropylene
USSB-07-R1 | 60 Ni [ He ] | 223.8097 | ICP | Store-Bought | Plastic Drinking Straws | Plastic Drinking Straws 1 | Polypropylene
USSB-07-R1 | 65 Cu [ He ] | 355.962 | ICP | Store-Bought | Plastic Drinking Straws | Plastic Drinking Straws 1 | Polypropylene
USSB-07-R1 | 66 Zn [ He ] | 25210.98 | ICP | Store-Bought | Plastic Drinking Straws | Plastic Drinking Straws 1 | Polypropylene
USSB-07-R1 | 78 -> 78 Se [ H2 ] | 0 | ICP | Store-Bought | Plastic Drinking Straws | Plastic Drinking Straws 1 | Polypropylene
USSB-07-R1 | 85 Rb [ He ] | 26.04832 | ICP | Store-Bought | Plastic Drinking Straws | Plastic Drinking Straws 1 | Polypropylene
USSB-07-R1 | 88 Sr [ He ] | 391.8321 | ICP | Store-Bought | Plastic Drinking Straws | Plastic Drinking Straws 1 | Polypropylene
USSB-07-R1 | 89 -> 105 Y [ N2O ] | 1164.675 | ICP | Store-Bought | Plastic Drinking Straws | Plastic Drinking Straws 1 | Polypropylene
USSB-07-R1 | 90 -> 106 Zr [ N2O ] | 28750.28 | ICP | Store-Bought | Plastic Drinking Straws | Plastic Drinking Straws 1 | Polypropylene
USSB-07-R1 | 111 Cd [ He ] | 10.56258 | ICP | Store-Bought | Plastic Drinking Straws | Plastic Drinking Straws 1 | Polypropylene
USSB-07-R1 | 121 Sb [ He ] | 92.57387 | ICP | Store-Bought | Plastic Drinking Straws | Plastic Drinking Straws 1 | Polypropylene
USSB-07-R1 | 130 -> 130 Te [ N2O ] | 0 | ICP | Store-Bought | Plastic Drinking Straws | Plastic Drinking Straws 1 | Polypropylene
USSB-07-R1 | 139 -> 155 La [ N2O ] | 15.1047 | ICP | Store-Bought | Plastic Drinking Straws | Plastic Drinking Straws 1 | Polypropylene
USSB-07-R1 | 140 -> 156 Ce [ N2O ] | 22.80512 | ICP | Store-Bought | Plastic Drinking Straws | Plastic Drinking Straws 1 | Polypropylene
USSB-07-R1 | 141 -> 157 Pr [ N2O ] | 2.303335 | ICP | Store-Bought | Plastic Drinking Straws | Plastic Drinking Straws 1 | Polypropylene
USSB-07-R1 | 146 -> 162 Nd [ N2O ] | 5.391129 | ICP | Store-Bought | Plastic Drinking Straws | Plastic Drinking Straws 1 | Polypropylene
USSB-07-R1 | 147 -> 163 Sm [ N2O ] | 1.822427 | ICP | Store-Bought | Plastic Drinking Straws | Plastic Drinking Straws 1 | Polypropylene
USSB-07-R1 | 153 -> 169 Eu [ N2O ] | 0.1020742 | ICP | Store-Bought | Plastic Drinking Straws | Plastic Drinking Straws 1 | Polypropylene
USSB-07-R1 | 157 -> 173 Gd [ N2O ] | 0.3787547 | ICP | Store-Bought | Plastic Drinking Straws | Plastic Drinking Straws 1 | Polypropylene
USSB-07-R1 | 159 -> 175 Tb [ N2O ] | 0.1127747 | ICP | Store-Bought | Plastic Drinking Straws | Plastic Drinking Straws 1 | Polypropylene
USSB-07-R1 | 163 -> 179 Dy [ N2O ] | 1.537048 | ICP | Store-Bought | Plastic Drinking Straws | Plastic Drinking Straws 1 | Polypropylene
USSB-07-R1 | 165 -> 181 Ho [ N2O ] | 0.4942725 | ICP | Store-Bought | Plastic Drinking Straws | Plastic Drinking Straws 1 | Polypropylene
USSB-07-R1 | 166 -> 182 Er [ N2O ] | 0.6483122 | ICP | Store-Bought | Plastic Drinking Straws | Plastic Drinking Straws 1 | Polypropylene
USSB-07-R1 | 169 -> 185 Tm [ N2O ] | 0.1711552 | ICP | Store-Bought | Plastic Drinking Straws | Plastic Drinking Straws 1 | Polypropylene
USSB-07-R1 | 172 -> 188 Yb [ N2O ] | 1.143497 | ICP | Store-Bought | Plastic Drinking Straws | Plastic Drinking Straws 1 | Polypropylene
USSB-07-R1 | 175 -> 191 Lu [ N2O ] | 0.2003281 | ICP | Store-Bought | Plastic Drinking Straws | Plastic Drinking Straws 1 | Polypropylene
USSB-07-R1 | 101 Ru [ He ] | 0 | ICP | Store-Bought | Plastic Drinking Straws | Plastic Drinking Straws 1 | Polypropylene
USSB-07-R1 | 105 Pd [ He ] | 2.478737 | ICP | Store-Bought | Plastic Drinking Straws | Plastic Drinking Straws 1 | Polypropylene
USSB-07-R1 | 195 Pt [ He ] | 12.86839 | ICP | Store-Bought | Plastic Drinking Straws | Plastic Drinking Straws 1 | Polypropylene
USSB-07-R1 | 197 Au [ He ] | 10.02759 | ICP | Store-Bought | Plastic Drinking Straws | Plastic Drinking Straws 1 | Polypropylene
USSB-07-R1 | 200 -> 200 Hg [ H2 ] | 26.46248 | ICP | Store-Bought | Plastic Drinking Straws | Plastic Drinking Straws 1 | Polypropylene
USSB-07-R1 | 202 -> 202 Hg [ H2 ] | 58.44612 | ICP | Store-Bought | Plastic Drinking Straws | Plastic Drinking Straws 1 | Polypropylene
USSB-07-R1 | 205 Tl [ He ] | 0 | ICP | Store-Bought | Plastic Drinking Straws | Plastic Drinking Straws 1 | Polypropylene
USSB-07-R1 | 206 Pb [ He ] | 34.29704 | ICP | Store-Bought | Plastic Drinking Straws | Plastic Drinking Straws 1 | Polypropylene
USSB-07-R1 | 107 Ag [ He ] | 26.68157 | ICP | Store-Bought | Plastic Drinking Straws | Plastic Drinking Straws 1 | Polypropylene
USSB-07-R1 | 208 Pb [ He ] | 24.37727 | ICP | Store-Bought | Plastic Drinking Straws | Plastic Drinking Straws 1 | Polypropylene
USSB-07-R1 | 209 Bi [ He ] | 12.50595 | ICP | Store-Bought | Plastic Drinking Straws | Plastic Drinking Straws 1 | Polypropylene
USSB-07-R1 | 232 Th [ He ] | 6.030156 | ICP | Store-Bought | Plastic Drinking Straws | Plastic Drinking Straws 1 | Polypropylene
USSB-07-R1 | 238 U [ He ] | 1.008079 | ICP | Store-Bought | Plastic Drinking Straws | Plastic Drinking Straws 1 | Polypropylene
USSB-07-R1 | 69 -> 69 Ga [ N2O ] | 55.9637 | ICP | Store-Bought | Plastic Drinking Straws | Plastic Drinking Straws 1 | Polypropylene
USSB-07-R1 | 71 -> 71 Ga [ N2O ] | 4.457106 | ICP | Store-Bought | Plastic Drinking Straws | Plastic Drinking Straws 1 | Polypropylene
USSB-07-R1 | 125 Te [ He ] | 0 | ICP | Store-Bought | Plastic Drinking Straws | Plastic Drinking Straws 1 | Polypropylene
USSB-07-R1 | 137 -> 137 Ba [ N2O ] | 8157.766 | ICP | Store-Bought | Plastic Drinking Straws | Plastic Drinking Straws 1 | Polypropylene
USSB-10-R1 | 27 -> 27 Al [ H2 ] | 1834200.1 | ICP | Store-Bought | Balloons | Balloons 1 | Rubber
USSB-10-R1 | 31 -> 47 P [ N2O ] | 238192.6 | ICP | Store-Bought | Balloons | Balloons 1 | Rubber
USSB-10-R1 | 45 -> 61 Sc [ N2O ] | 128.2942 | ICP | Store-Bought | Balloons | Balloons 1 | Rubber
USSB-10-R1 | 56 -> 56 Fe [ H2 ] | 462567.7 | ICP | Store-Bought | Balloons | Balloons 1 | Rubber
USSB-10-R1 | 59 Co [ He ] | 223.3279 | ICP | Store-Bought | Balloons | Balloons 1 | Rubber
USSB-10-R1 | 60 Ni [ He ] | 903.0732 | ICP | Store-Bought | Balloons | Balloons 1 | Rubber
USSB-10-R1 | 65 Cu [ He ] | 2638.29 | ICP | Store-Bought | Balloons | Balloons 1 | Rubber
USSB-10-R1 | 66 Zn [ He ] | 1242594.4 | ICP | Store-Bought | Balloons | Balloons 1 | Rubber
USSB-10-R1 | 78 -> 78 Se [ H2 ] | 18.83492 | ICP | Store-Bought | Balloons | Balloons 1 | Rubber
USSB-10-R1 | 85 Rb [ He ] | 2954.155 | ICP | Store-Bought | Balloons | Balloons 1 | Rubber
USSB-10-R1 | 88 Sr [ He ] | 2854.471 | ICP | Store-Bought | Balloons | Balloons 1 | Rubber
USSB-10-R1 | 89 -> 105 Y [ N2O ] | 587.587 | ICP | Store-Bought | Balloons | Balloons 1 | Rubber
USSB-10-R1 | 90 -> 106 Zr [ N2O ] | 101975.9 | ICP | Store-Bought | Balloons | Balloons 1 | Rubber
USSB-10-R1 | 111 Cd [ He ] | 25.17243 | ICP | Store-Bought | Balloons | Balloons 1 | Rubber
USSB-10-R1 | 121 Sb [ He ] | 289.8301 | ICP | Store-Bought | Balloons | Balloons 1 | Rubber
USSB-10-R1 | 130 -> 130 Te [ N2O ] | 0 | ICP | Store-Bought | Balloons | Balloons 1 | Rubber
USSB-10-R1 | 139 -> 155 La [ N2O ] | 831.5321 | ICP | Store-Bought | Balloons | Balloons 1 | Rubber
USSB-10-R1 | 140 -> 156 Ce [ N2O ] | 1635.735 | ICP | Store-Bought | Balloons | Balloons 1 | Rubber
USSB-10-R1 | 141 -> 157 Pr [ N2O ] | 168.547 | ICP | Store-Bought | Balloons | Balloons 1 | Rubber
USSB-10-R1 | 146 -> 162 Nd [ N2O ] | 651.9037 | ICP | Store-Bought | Balloons | Balloons 1 | Rubber
USSB-10-R1 | 147 -> 163 Sm [ N2O ] | 119.2394 | ICP | Store-Bought | Balloons | Balloons 1 | Rubber
USSB-10-R1 | 153 -> 169 Eu [ N2O ] | 23.0074 | ICP | Store-Bought | Balloons | Balloons 1 | Rubber
USSB-10-R1 | 157 -> 173 Gd [ N2O ] | 100.1056 | ICP | Store-Bought | Balloons | Balloons 1 | Rubber
USSB-10-R1 | 159 -> 175 Tb [ N2O ] | 12.89543 | ICP | Store-Bought | Balloons | Balloons 1 | Rubber
USSB-10-R1 | 163 -> 179 Dy [ N2O ] | 70.35887 | ICP | Store-Bought | Balloons | Balloons 1 | Rubber
USSB-10-R1 | 165 -> 181 Ho [ N2O ] | 15.55615 | ICP | Store-Bought | Balloons | Balloons 1 | Rubber
USSB-10-R1 | 166 -> 182 Er [ N2O ] | 37.04341 | ICP | Store-Bought | Balloons | Balloons 1 | Rubber
USSB-10-R1 | 169 -> 185 Tm [ N2O ] | 5.254006 | ICP | Store-Bought | Balloons | Balloons 1 | Rubber
USSB-10-R1 | 172 -> 188 Yb [ N2O ] | 38.62391 | ICP | Store-Bought | Balloons | Balloons 1 | Rubber
USSB-10-R1 | 175 -> 191 Lu [ N2O ] | 5.483573 | ICP | Store-Bought | Balloons | Balloons 1 | Rubber
USSB-10-R1 | 101 Ru [ He ] | 0 | ICP | Store-Bought | Balloons | Balloons 1 | Rubber
USSB-10-R1 | 105 Pd [ He ] | 0.09276512 | ICP | Store-Bought | Balloons | Balloons 1 | Rubber
USSB-10-R1 | 195 Pt [ He ] | 9.235818 | ICP | Store-Bought | Balloons | Balloons 1 | Rubber
USSB-10-R1 | 197 Au [ He ] | 15.42828 | ICP | Store-Bought | Balloons | Balloons 1 | Rubber
USSB-10-R1 | 200 -> 200 Hg [ H2 ] | 23.11023 | ICP | Store-Bought | Balloons | Balloons 1 | Rubber
USSB-10-R1 | 202 -> 202 Hg [ H2 ] | 13.08832 | ICP | Store-Bought | Balloons | Balloons 1 | Rubber
USSB-10-R1 | 205 Tl [ He ] | 12.04509 | ICP | Store-Bought | Balloons | Balloons 1 | Rubber
USSB-10-R1 | 206 Pb [ He ] | 1059.001 | ICP | Store-Bought | Balloons | Balloons 1 | Rubber
USSB-10-R1 | 107 Ag [ He ] | 36.63618 | ICP | Store-Bought | Balloons | Balloons 1 | Rubber
USSB-10-R1 | 208 Pb [ He ] | 1007.101 | ICP | Store-Bought | Balloons | Balloons 1 | Rubber
USSB-10-R1 | 209 Bi [ He ] | 11.06194 | ICP | Store-Bought | Balloons | Balloons 1 | Rubber
USSB-10-R1 | 232 Th [ He ] | 303.566 | ICP | Store-Bought | Balloons | Balloons 1 | Rubber
USSB-10-R1 | 238 U [ He ] | 55.56681 | ICP | Store-Bought | Balloons | Balloons 1 | Rubber
USSB-10-R1 | 69 -> 69 Ga [ N2O ] | 123.2767 | ICP | Store-Bought | Balloons | Balloons 1 | Rubber
USSB-10-R1 | 71 -> 71 Ga [ N2O ] | 456.2322 | ICP | Store-Bought | Balloons | Balloons 1 | Rubber
USSB-10-R1 | 125 Te [ He ] | 0 | ICP | Store-Bought | Balloons | Balloons 1 | Rubber
USSB-10-R1 | 137 -> 137 Ba [ N2O ] | 8747.892 | ICP | Store-Bought | Balloons | Balloons 1 | Rubber
USSB-10-R2 | 27 -> 27 Al [ H2 ] | 1690954.1 | ICP | Store-Bought | Balloons | Balloons 1 | Rubber
USSB-10-R2 | 31 -> 47 P [ N2O ] | 235001.6 | ICP | Store-Bought | Balloons | Balloons 1 | Rubber
USSB-10-R2 | 45 -> 61 Sc [ N2O ] | 114.6184 | ICP | Store-Bought | Balloons | Balloons 1 | Rubber
USSB-10-R2 | 56 -> 56 Fe [ H2 ] | 402997.9 | ICP | Store-Bought | Balloons | Balloons 1 | Rubber
USSB-10-R2 | 59 Co [ He ] | 204.3123 | ICP | Store-Bought | Balloons | Balloons 1 | Rubber
USSB-10-R2 | 60 Ni [ He ] | 851.1114 | ICP | Store-Bought | Balloons | Balloons 1 | Rubber
USSB-10-R2 | 65 Cu [ He ] | 2759.316 | ICP | Store-Bought | Balloons | Balloons 1 | Rubber
USSB-10-R2 | 66 Zn [ He ] | 1199352.2 | ICP | Store-Bought | Balloons | Balloons 1 | Rubber
USSB-10-R2 | 78 -> 78 Se [ H2 ] | 0 | ICP | Store-Bought | Balloons | Balloons 1 | Rubber
USSB-10-R2 | 85 Rb [ He ] | 2733.164 | ICP | Store-Bought | Balloons | Balloons 1 | Rubber
USSB-10-R2 | 88 Sr [ He ] | 2743.625 | ICP | Store-Bought | Balloons | Balloons 1 | Rubber
USSB-10-R2 | 89 -> 105 Y [ N2O ] | 553.3023 | ICP | Store-Bought | Balloons | Balloons 1 | Rubber
USSB-10-R2 | 90 -> 106 Zr [ N2O ] | 99586.21 | ICP | Store-Bought | Balloons | Balloons 1 | Rubber
USSB-10-R2 | 111 Cd [ He ] | 27.5011 | ICP | Store-Bought | Balloons | Balloons 1 | Rubber
USSB-10-R2 | 121 Sb [ He ] | 281.7645 | ICP | Store-Bought | Balloons | Balloons 1 | Rubber
USSB-10-R2 | 130 -> 130 Te [ N2O ] | 0 | ICP | Store-Bought | Balloons | Balloons 1 | Rubber
USSB-10-R2 | 139 -> 155 La [ N2O ] | 750.655 | ICP | Store-Bought | Balloons | Balloons 1 | Rubber
USSB-10-R2 | 140 -> 156 Ce [ N2O ] | 1515.847 | ICP | Store-Bought | Balloons | Balloons 1 | Rubber
USSB-10-R2 | 141 -> 157 Pr [ N2O ] | 157.6155 | ICP | Store-Bought | Balloons | Balloons 1 | Rubber
USSB-10-R2 | 146 -> 162 Nd [ N2O ] | 586.0976 | ICP | Store-Bought | Balloons | Balloons 1 | Rubber
USSB-10-R2 | 147 -> 163 Sm [ N2O ] | 114.282 | ICP | Store-Bought | Balloons | Balloons 1 | Rubber
USSB-10-R2 | 153 -> 169 Eu [ N2O ] | 22.25555 | ICP | Store-Bought | Balloons | Balloons 1 | Rubber
USSB-10-R2 | 157 -> 173 Gd [ N2O ] | 90.76793 | ICP | Store-Bought | Balloons | Balloons 1 | Rubber
USSB-10-R2 | 159 -> 175 Tb [ N2O ] | 12.68055 | ICP | Store-Bought | Balloons | Balloons 1 | Rubber
USSB-10-R2 | 163 -> 179 Dy [ N2O ] | 65.41768 | ICP | Store-Bought | Balloons | Balloons 1 | Rubber
USSB-10-R2 | 165 -> 181 Ho [ N2O ] | 11.93459 | ICP | Store-Bought | Balloons | Balloons 1 | Rubber
USSB-10-R2 | 166 -> 182 Er [ N2O ] | 35.22663 | ICP | Store-Bought | Balloons | Balloons 1 | Rubber
USSB-10-R2 | 169 -> 185 Tm [ N2O ] | 3.837832 | ICP | Store-Bought | Balloons | Balloons 1 | Rubber
USSB-10-R2 | 172 -> 188 Yb [ N2O ] | 34.17969 | ICP | Store-Bought | Balloons | Balloons 1 | Rubber
USSB-10-R2 | 175 -> 191 Lu [ N2O ] | 4.982417 | ICP | Store-Bought | Balloons | Balloons 1 | Rubber
USSB-10-R2 | 101 Ru [ He ] | 0 | ICP | Store-Bought | Balloons | Balloons 1 | Rubber
USSB-10-R2 | 105 Pd [ He ] | 1.437925 | ICP | Store-Bought | Balloons | Balloons 1 | Rubber
USSB-10-R2 | 195 Pt [ He ] | 7.223783 | ICP | Store-Bought | Balloons | Balloons 1 | Rubber
USSB-10-R2 | 197 Au [ He ] | 22.03726 | ICP | Store-Bought | Balloons | Balloons 1 | Rubber
USSB-10-R2 | 200 -> 200 Hg [ H2 ] | 36.46536 | ICP | Store-Bought | Balloons | Balloons 1 | Rubber
USSB-10-R2 | 202 -> 202 Hg [ H2 ] | 13.20686 | ICP | Store-Bought | Balloons | Balloons 1 | Rubber
USSB-10-R2 | 205 Tl [ He ] | 10.07229 | ICP | Store-Bought | Balloons | Balloons 1 | Rubber
USSB-10-R2 | 206 Pb [ He ] | 1006.146 | ICP | Store-Bought | Balloons | Balloons 1 | Rubber
USSB-10-R2 | 107 Ag [ He ] | 37.41243 | ICP | Store-Bought | Balloons | Balloons 1 | Rubber
USSB-10-R2 | 208 Pb [ He ] | 955.7533 | ICP | Store-Bought | Balloons | Balloons 1 | Rubber
USSB-10-R2 | 209 Bi [ He ] | 7.750833 | ICP | Store-Bought | Balloons | Balloons 1 | Rubber
USSB-10-R2 | 232 Th [ He ] | 269.3252 | ICP | Store-Bought | Balloons | Balloons 1 | Rubber
USSB-10-R2 | 238 U [ He ] | 54.47718 | ICP | Store-Bought | Balloons | Balloons 1 | Rubber
USSB-10-R2 | 69 -> 69 Ga [ N2O ] | 112.7019 | ICP | Store-Bought | Balloons | Balloons 1 | Rubber
USSB-10-R2 | 71 -> 71 Ga [ N2O ] | 427.492 | ICP | Store-Bought | Balloons | Balloons 1 | Rubber
USSB-10-R2 | 125 Te [ He ] | 0 | ICP | Store-Bought | Balloons | Balloons 1 | Rubber
USSB-10-R2 | 137 -> 137 Ba [ N2O ] | 9668.699 | ICP | Store-Bought | Balloons | Balloons 1 | Rubber
USSB-16-R1 | 27 -> 27 Al [ H2 ] | 192029 | ICP | Store-Bought | Plastic Plates | Plastic Plates 2 | Polystyrene
USSB-16-R1 | 31 -> 47 P [ N2O ] | 1902.844 | ICP | Store-Bought | Plastic Plates | Plastic Plates 2 | Polystyrene
USSB-16-R1 | 45 -> 61 Sc [ N2O ] | 16.89957 | ICP | Store-Bought | Plastic Plates | Plastic Plates 2 | Polystyrene
USSB-16-R1 | 56 -> 56 Fe [ H2 ] | 132644.6 | ICP | Store-Bought | Plastic Plates | Plastic Plates 2 | Polystyrene
USSB-16-R1 | 59 Co [ He ] | 24.55015 | ICP | Store-Bought | Plastic Plates | Plastic Plates 2 | Polystyrene
USSB-16-R1 | 60 Ni [ He ] | 318.3403 | ICP | Store-Bought | Plastic Plates | Plastic Plates 2 | Polystyrene
USSB-16-R1 | 65 Cu [ He ] | 212.9952 | ICP | Store-Bought | Plastic Plates | Plastic Plates 2 | Polystyrene
USSB-16-R1 | 66 Zn [ He ] | 62368.29 | ICP | Store-Bought | Plastic Plates | Plastic Plates 2 | Polystyrene
USSB-16-R1 | 78 -> 78 Se [ H2 ] | 221.8596 | ICP | Store-Bought | Plastic Plates | Plastic Plates 2 | Polystyrene
USSB-16-R1 | 85 Rb [ He ] | 42.28232 | ICP | Store-Bought | Plastic Plates | Plastic Plates 2 | Polystyrene
USSB-16-R1 | 88 Sr [ He ] | 133.7536 | ICP | Store-Bought | Plastic Plates | Plastic Plates 2 | Polystyrene
USSB-16-R1 | 89 -> 105 Y [ N2O ] | 185.899 | ICP | Store-Bought | Plastic Plates | Plastic Plates 2 | Polystyrene
USSB-16-R1 | 90 -> 106 Zr [ N2O ] | 3969.127 | ICP | Store-Bought | Plastic Plates | Plastic Plates 2 | Polystyrene
USSB-16-R1 | 111 Cd [ He ] | 0 | ICP | Store-Bought | Plastic Plates | Plastic Plates 2 | Polystyrene
USSB-16-R1 | 121 Sb [ He ] | 73.0173 | ICP | Store-Bought | Plastic Plates | Plastic Plates 2 | Polystyrene
USSB-16-R1 | 130 -> 130 Te [ N2O ] | 0 | ICP | Store-Bought | Plastic Plates | Plastic Plates 2 | Polystyrene
USSB-16-R1 | 139 -> 155 La [ N2O ] | 44.91941 | ICP | Store-Bought | Plastic Plates | Plastic Plates 2 | Polystyrene
USSB-16-R1 | 140 -> 156 Ce [ N2O ] | 79.67031 | ICP | Store-Bought | Plastic Plates | Plastic Plates 2 | Polystyrene
USSB-16-R1 | 141 -> 157 Pr [ N2O ] | 6.223965 | ICP | Store-Bought | Plastic Plates | Plastic Plates 2 | Polystyrene
USSB-16-R1 | 146 -> 162 Nd [ N2O ] | 27.56217 | ICP | Store-Bought | Plastic Plates | Plastic Plates 2 | Polystyrene
USSB-16-R1 | 147 -> 163 Sm [ N2O ] | 9.297475 | ICP | Store-Bought | Plastic Plates | Plastic Plates 2 | Polystyrene
USSB-16-R1 | 153 -> 169 Eu [ N2O ] | 1.208916 | ICP | Store-Bought | Plastic Plates | Plastic Plates 2 | Polystyrene
USSB-16-R1 | 157 -> 173 Gd [ N2O ] | 5.504915 | ICP | Store-Bought | Plastic Plates | Plastic Plates 2 | Polystyrene
USSB-16-R1 | 159 -> 175 Tb [ N2O ] | 0.706864 | ICP | Store-Bought | Plastic Plates | Plastic Plates 2 | Polystyrene
USSB-16-R1 | 163 -> 179 Dy [ N2O ] | 5.120058 | ICP | Store-Bought | Plastic Plates | Plastic Plates 2 | Polystyrene
USSB-16-R1 | 165 -> 181 Ho [ N2O ] | 1.409428 | ICP | Store-Bought | Plastic Plates | Plastic Plates 2 | Polystyrene
USSB-16-R1 | 166 -> 182 Er [ N2O ] | 2.153842 | ICP | Store-Bought | Plastic Plates | Plastic Plates 2 | Polystyrene
USSB-16-R1 | 169 -> 185 Tm [ N2O ] | 0.6698172 | ICP | Store-Bought | Plastic Plates | Plastic Plates 2 | Polystyrene
USSB-16-R1 | 172 -> 188 Yb [ N2O ] | 1.146027 | ICP | Store-Bought | Plastic Plates | Plastic Plates 2 | Polystyrene
USSB-16-R1 | 175 -> 191 Lu [ N2O ] | 0.7634405 | ICP | Store-Bought | Plastic Plates | Plastic Plates 2 | Polystyrene
USSB-16-R1 | 101 Ru [ He ] | 0 | ICP | Store-Bought | Plastic Plates | Plastic Plates 2 | Polystyrene
USSB-16-R1 | 105 Pd [ He ] | 0 | ICP | Store-Bought | Plastic Plates | Plastic Plates 2 | Polystyrene
USSB-16-R1 | 195 Pt [ He ] | 10.84267 | ICP | Store-Bought | Plastic Plates | Plastic Plates 2 | Polystyrene
USSB-16-R1 | 197 Au [ He ] | 8.649474 | ICP | Store-Bought | Plastic Plates | Plastic Plates 2 | Polystyrene
USSB-16-R1 | 200 -> 200 Hg [ H2 ] | 33.66718 | ICP | Store-Bought | Plastic Plates | Plastic Plates 2 | Polystyrene
USSB-16-R1 | 202 -> 202 Hg [ H2 ] | 45.56628 | ICP | Store-Bought | Plastic Plates | Plastic Plates 2 | Polystyrene
USSB-16-R1 | 205 Tl [ He ] | 0 | ICP | Store-Bought | Plastic Plates | Plastic Plates 2 | Polystyrene
USSB-16-R1 | 206 Pb [ He ] | 34.55717 | ICP | Store-Bought | Plastic Plates | Plastic Plates 2 | Polystyrene
USSB-16-R1 | 107 Ag [ He ] | 8.304676 | ICP | Store-Bought | Plastic Plates | Plastic Plates 2 | Polystyrene
USSB-16-R1 | 208 Pb [ He ] | 11.48174 | ICP | Store-Bought | Plastic Plates | Plastic Plates 2 | Polystyrene
USSB-16-R1 | 209 Bi [ He ] | 0 | ICP | Store-Bought | Plastic Plates | Plastic Plates 2 | Polystyrene
USSB-16-R1 | 232 Th [ He ] | 27.1795 | ICP | Store-Bought | Plastic Plates | Plastic Plates 2 | Polystyrene
USSB-16-R1 | 238 U [ He ] | 18.56294 | ICP | Store-Bought | Plastic Plates | Plastic Plates 2 | Polystyrene
USSB-16-R1 | 69 -> 69 Ga [ N2O ] | 10.40793 | ICP | Store-Bought | Plastic Plates | Plastic Plates 2 | Polystyrene
USSB-16-R1 | 71 -> 71 Ga [ N2O ] | 45.13481 | ICP | Store-Bought | Plastic Plates | Plastic Plates 2 | Polystyrene
USSB-16-R1 | 125 Te [ He ] | 0 | ICP | Store-Bought | Plastic Plates | Plastic Plates 2 | Polystyrene
USSB-16-R1 | 137 -> 137 Ba [ N2O ] | 1267.047 | ICP | Store-Bought | Plastic Plates | Plastic Plates 2 | Polystyrene
USSB-17-R1 | 27 -> 27 Al [ H2 ] | 49222.06 | ICP | Store-Bought | Cigarettes | Cigarettes 1 | Cellulose; Polylactic Acid
USSB-17-R1 | 31 -> 47 P [ N2O ] | 34020.26 | ICP | Store-Bought | Cigarettes | Cigarettes 1 | Cellulose; Polylactic Acid
USSB-17-R1 | 45 -> 61 Sc [ N2O ] | 9.67321 | ICP | Store-Bought | Cigarettes | Cigarettes 1 | Cellulose; Polylactic Acid
USSB-17-R1 | 56 -> 56 Fe [ H2 ] | 5366539.4 | ICP | Store-Bought | Cigarettes | Cigarettes 1 | Cellulose; Polylactic Acid
USSB-17-R1 | 59 Co [ He ] | 516.6884 | ICP | Store-Bought | Cigarettes | Cigarettes 1 | Cellulose; Polylactic Acid
USSB-17-R1 | 60 Ni [ He ] | 650.5903 | ICP | Store-Bought | Cigarettes | Cigarettes 1 | Cellulose; Polylactic Acid
USSB-17-R1 | 65 Cu [ He ] | 2819.691 | ICP | Store-Bought | Cigarettes | Cigarettes 1 | Cellulose; Polylactic Acid
USSB-17-R1 | 66 Zn [ He ] | 1907.09 | ICP | Store-Bought | Cigarettes | Cigarettes 1 | Cellulose; Polylactic Acid
USSB-17-R1 | 78 -> 78 Se [ H2 ] | 47.90233 | ICP | Store-Bought | Cigarettes | Cigarettes 1 | Cellulose; Polylactic Acid
USSB-17-R1 | 85 Rb [ He ] | 44.76051 | ICP | Store-Bought | Cigarettes | Cigarettes 1 | Cellulose; Polylactic Acid
USSB-17-R1 | 88 Sr [ He ] | 2096.711 | ICP | Store-Bought | Cigarettes | Cigarettes 1 | Cellulose; Polylactic Acid
USSB-17-R1 | 89 -> 105 Y [ N2O ] | 15.32465 | ICP | Store-Bought | Cigarettes | Cigarettes 1 | Cellulose; Polylactic Acid
USSB-17-R1 | 90 -> 106 Zr [ N2O ] | 1297.032 | ICP | Store-Bought | Cigarettes | Cigarettes 1 | Cellulose; Polylactic Acid
USSB-17-R1 | 111 Cd [ He ] | 0 | ICP | Store-Bought | Cigarettes | Cigarettes 1 | Cellulose; Polylactic Acid
USSB-17-R1 | 121 Sb [ He ] | 80.51428 | ICP | Store-Bought | Cigarettes | Cigarettes 1 | Cellulose; Polylactic Acid
USSB-17-R1 | 130 -> 130 Te [ N2O ] | 0 | ICP | Store-Bought | Cigarettes | Cigarettes 1 | Cellulose; Polylactic Acid
USSB-17-R1 | 139 -> 155 La [ N2O ] | 21.5588 | ICP | Store-Bought | Cigarettes | Cigarettes 1 | Cellulose; Polylactic Acid
USSB-17-R1 | 140 -> 156 Ce [ N2O ] | 44.94323 | ICP | Store-Bought | Cigarettes | Cigarettes 1 | Cellulose; Polylactic Acid
USSB-17-R1 | 141 -> 157 Pr [ N2O ] | 2.75519 | ICP | Store-Bought | Cigarettes | Cigarettes 1 | Cellulose; Polylactic Acid
USSB-17-R1 | 146 -> 162 Nd [ N2O ] | 8.455116 | ICP | Store-Bought | Cigarettes | Cigarettes 1 | Cellulose; Polylactic Acid
USSB-17-R1 | 147 -> 163 Sm [ N2O ] | 3.461239 | ICP | Store-Bought | Cigarettes | Cigarettes 1 | Cellulose; Polylactic Acid
USSB-17-R1 | 153 -> 169 Eu [ N2O ] | 0.2053259 | ICP | Store-Bought | Cigarettes | Cigarettes 1 | Cellulose; Polylactic Acid
USSB-17-R1 | 157 -> 173 Gd [ N2O ] | 3.60832 | ICP | Store-Bought | Cigarettes | Cigarettes 1 | Cellulose; Polylactic Acid
USSB-17-R1 | 159 -> 175 Tb [ N2O ] | 0.2993231 | ICP | Store-Bought | Cigarettes | Cigarettes 1 | Cellulose; Polylactic Acid
USSB-17-R1 | 163 -> 179 Dy [ N2O ] | 2.607626 | ICP | Store-Bought | Cigarettes | Cigarettes 1 | Cellulose; Polylactic Acid
USSB-17-R1 | 165 -> 181 Ho [ N2O ] | 0.1343681 | ICP | Store-Bought | Cigarettes | Cigarettes 1 | Cellulose; Polylactic Acid
USSB-17-R1 | 166 -> 182 Er [ N2O ] | 0.850107 | ICP | Store-Bought | Cigarettes | Cigarettes 1 | Cellulose; Polylactic Acid
USSB-17-R1 | 169 -> 185 Tm [ N2O ] | 0.1813705 | ICP | Store-Bought | Cigarettes | Cigarettes 1 | Cellulose; Polylactic Acid
USSB-17-R1 | 172 -> 188 Yb [ N2O ] | 2.121566 | ICP | Store-Bought | Cigarettes | Cigarettes 1 | Cellulose; Polylactic Acid
USSB-17-R1 | 175 -> 191 Lu [ N2O ] | 0.0699468 | ICP | Store-Bought | Cigarettes | Cigarettes 1 | Cellulose; Polylactic Acid
USSB-17-R1 | 101 Ru [ He ] | 0 | ICP | Store-Bought | Cigarettes | Cigarettes 1 | Cellulose; Polylactic Acid
USSB-17-R1 | 105 Pd [ He ] | 0 | ICP | Store-Bought | Cigarettes | Cigarettes 1 | Cellulose; Polylactic Acid
USSB-17-R1 | 195 Pt [ He ] | 823.4505 | ICP | Store-Bought | Cigarettes | Cigarettes 1 | Cellulose; Polylactic Acid
USSB-17-R1 | 197 Au [ He ] | 8.023504 | ICP | Store-Bought | Cigarettes | Cigarettes 1 | Cellulose; Polylactic Acid
USSB-17-R1 | 200 -> 200 Hg [ H2 ] | 9.537771 | ICP | Store-Bought | Cigarettes | Cigarettes 1 | Cellulose; Polylactic Acid
USSB-17-R1 | 202 -> 202 Hg [ H2 ] | 0 | ICP | Store-Bought | Cigarettes | Cigarettes 1 | Cellulose; Polylactic Acid
USSB-17-R1 | 205 Tl [ He ] | 0 | ICP | Store-Bought | Cigarettes | Cigarettes 1 | Cellulose; Polylactic Acid
USSB-17-R1 | 206 Pb [ He ] | 35.24873 | ICP | Store-Bought | Cigarettes | Cigarettes 1 | Cellulose; Polylactic Acid
USSB-17-R1 | 107 Ag [ He ] | 6.754455 | ICP | Store-Bought | Cigarettes | Cigarettes 1 | Cellulose; Polylactic Acid
USSB-17-R1 | 208 Pb [ He ] | 36.14493 | ICP | Store-Bought | Cigarettes | Cigarettes 1 | Cellulose; Polylactic Acid
USSB-17-R1 | 209 Bi [ He ] | 3.421792 | ICP | Store-Bought | Cigarettes | Cigarettes 1 | Cellulose; Polylactic Acid
USSB-17-R1 | 232 Th [ He ] | 5.870265 | ICP | Store-Bought | Cigarettes | Cigarettes 1 | Cellulose; Polylactic Acid
USSB-17-R1 | 238 U [ He ] | 11.02738 | ICP | Store-Bought | Cigarettes | Cigarettes 1 | Cellulose; Polylactic Acid
USSB-17-R1 | 69 -> 69 Ga [ N2O ] | 7.469072 | ICP | Store-Bought | Cigarettes | Cigarettes 1 | Cellulose; Polylactic Acid
USSB-17-R1 | 71 -> 71 Ga [ N2O ] | 4.705385 | ICP | Store-Bought | Cigarettes | Cigarettes 1 | Cellulose; Polylactic Acid
USSB-17-R1 | 125 Te [ He ] | 0 | ICP | Store-Bought | Cigarettes | Cigarettes 1 | Cellulose; Polylactic Acid
USSB-17-R1 | 137 -> 137 Ba [ N2O ] | 2483.828 | ICP | Store-Bought | Cigarettes | Cigarettes 1 | Cellulose; Polylactic Acid
USSB-17-R2 | 27 -> 27 Al [ H2 ] | 52839.81 | ICP | Store-Bought | Cigarettes | Cigarettes 1 | Cellulose; Polylactic Acid
USSB-17-R2 | 31 -> 47 P [ N2O ] | 38593.31 | ICP | Store-Bought | Cigarettes | Cigarettes 1 | Cellulose; Polylactic Acid
USSB-17-R2 | 45 -> 61 Sc [ N2O ] | 2.120502 | ICP | Store-Bought | Cigarettes | Cigarettes 1 | Cellulose; Polylactic Acid
USSB-17-R2 | 56 -> 56 Fe [ H2 ] | 5846817.1 | ICP | Store-Bought | Cigarettes | Cigarettes 1 | Cellulose; Polylactic Acid
USSB-17-R2 | 59 Co [ He ] | 541.9675 | ICP | Store-Bought | Cigarettes | Cigarettes 1 | Cellulose; Polylactic Acid
USSB-17-R2 | 60 Ni [ He ] | 755.5419 | ICP | Store-Bought | Cigarettes | Cigarettes 1 | Cellulose; Polylactic Acid
USSB-17-R2 | 65 Cu [ He ] | 712.6764 | ICP | Store-Bought | Cigarettes | Cigarettes 1 | Cellulose; Polylactic Acid
USSB-17-R2 | 66 Zn [ He ] | 1604.488 | ICP | Store-Bought | Cigarettes | Cigarettes 1 | Cellulose; Polylactic Acid
USSB-17-R2 | 78 -> 78 Se [ H2 ] | 56.69717 | ICP | Store-Bought | Cigarettes | Cigarettes 1 | Cellulose; Polylactic Acid
USSB-17-R2 | 85 Rb [ He ] | 80.02667 | ICP | Store-Bought | Cigarettes | Cigarettes 1 | Cellulose; Polylactic Acid
USSB-17-R2 | 88 Sr [ He ] | 2353.811 | ICP | Store-Bought | Cigarettes | Cigarettes 1 | Cellulose; Polylactic Acid
USSB-17-R2 | 89 -> 105 Y [ N2O ] | 18.50414 | ICP | Store-Bought | Cigarettes | Cigarettes 1 | Cellulose; Polylactic Acid
USSB-17-R2 | 90 -> 106 Zr [ N2O ] | 1224.84 | ICP | Store-Bought | Cigarettes | Cigarettes 1 | Cellulose; Polylactic Acid
USSB-17-R2 | 111 Cd [ He ] | 0 | ICP | Store-Bought | Cigarettes | Cigarettes 1 | Cellulose; Polylactic Acid
USSB-17-R2 | 121 Sb [ He ] | 72.03058 | ICP | Store-Bought | Cigarettes | Cigarettes 1 | Cellulose; Polylactic Acid
USSB-17-R2 | 130 -> 130 Te [ N2O ] | 0 | ICP | Store-Bought | Cigarettes | Cigarettes 1 | Cellulose; Polylactic Acid
USSB-17-R2 | 139 -> 155 La [ N2O ] | 17.7052 | ICP | Store-Bought | Cigarettes | Cigarettes 1 | Cellulose; Polylactic Acid
USSB-17-R2 | 140 -> 156 Ce [ N2O ] | 27.71776 | ICP | Store-Bought | Cigarettes | Cigarettes 1 | Cellulose; Polylactic Acid
USSB-17-R2 | 141 -> 157 Pr [ N2O ] | 2.876476 | ICP | Store-Bought | Cigarettes | Cigarettes 1 | Cellulose; Polylactic Acid
USSB-17-R2 | 146 -> 162 Nd [ N2O ] | 12.90176 | ICP | Store-Bought | Cigarettes | Cigarettes 1 | Cellulose; Polylactic Acid
USSB-17-R2 | 147 -> 163 Sm [ N2O ] | 1.050959 | ICP | Store-Bought | Cigarettes | Cigarettes 1 | Cellulose; Polylactic Acid
USSB-17-R2 | 153 -> 169 Eu [ N2O ] | 0.1932246 | ICP | Store-Bought | Cigarettes | Cigarettes 1 | Cellulose; Polylactic Acid
USSB-17-R2 | 157 -> 173 Gd [ N2O ] | 0.707887 | ICP | Store-Bought | Cigarettes | Cigarettes 1 | Cellulose; Polylactic Acid
USSB-17-R2 | 159 -> 175 Tb [ N2O ] | 0.5277288 | ICP | Store-Bought | Cigarettes | Cigarettes 1 | Cellulose; Polylactic Acid
USSB-17-R2 | 163 -> 179 Dy [ N2O ] | 1.702219 | ICP | Store-Bought | Cigarettes | Cigarettes 1 | Cellulose; Polylactic Acid
USSB-17-R2 | 165 -> 181 Ho [ N2O ] | 0.5073975 | ICP | Store-Bought | Cigarettes | Cigarettes 1 | Cellulose; Polylactic Acid
USSB-17-R2 | 166 -> 182 Er [ N2O ] | 0.6054728 | ICP | Store-Bought | Cigarettes | Cigarettes 1 | Cellulose; Polylactic Acid
USSB-17-R2 | 169 -> 185 Tm [ N2O ] | 0.2409321 | ICP | Store-Bought | Cigarettes | Cigarettes 1 | Cellulose; Polylactic Acid
USSB-17-R2 | 172 -> 188 Yb [ N2O ] | 1.582737 | ICP | Store-Bought | Cigarettes | Cigarettes 1 | Cellulose; Polylactic Acid
USSB-17-R2 | 175 -> 191 Lu [ N2O ] | 0.1853553 | ICP | Store-Bought | Cigarettes | Cigarettes 1 | Cellulose; Polylactic Acid
USSB-17-R2 | 101 Ru [ He ] | 0 | ICP | Store-Bought | Cigarettes | Cigarettes 1 | Cellulose; Polylactic Acid
USSB-17-R2 | 105 Pd [ He ] | 1.42608 | ICP | Store-Bought | Cigarettes | Cigarettes 1 | Cellulose; Polylactic Acid
USSB-17-R2 | 195 Pt [ He ] | 54.2227 | ICP | Store-Bought | Cigarettes | Cigarettes 1 | Cellulose; Polylactic Acid
USSB-17-R2 | 197 Au [ He ] | 6.451937 | ICP | Store-Bought | Cigarettes | Cigarettes 1 | Cellulose; Polylactic Acid
USSB-17-R2 | 200 -> 200 Hg [ H2 ] | 32.76063 | ICP | Store-Bought | Cigarettes | Cigarettes 1 | Cellulose; Polylactic Acid
USSB-17-R2 | 202 -> 202 Hg [ H2 ] | 45.55703 | ICP | Store-Bought | Cigarettes | Cigarettes 1 | Cellulose; Polylactic Acid
USSB-17-R2 | 205 Tl [ He ] | 0 | ICP | Store-Bought | Cigarettes | Cigarettes 1 | Cellulose; Polylactic Acid
USSB-17-R2 | 206 Pb [ He ] | 38.91271 | ICP | Store-Bought | Cigarettes | Cigarettes 1 | Cellulose; Polylactic Acid
USSB-17-R2 | 107 Ag [ He ] | 4.820481 | ICP | Store-Bought | Cigarettes | Cigarettes 1 | Cellulose; Polylactic Acid
USSB-17-R2 | 208 Pb [ He ] | 39.90453 | ICP | Store-Bought | Cigarettes | Cigarettes 1 | Cellulose; Polylactic Acid
USSB-17-R2 | 209 Bi [ He ] | 0 | ICP | Store-Bought | Cigarettes | Cigarettes 1 | Cellulose; Polylactic Acid
USSB-17-R2 | 232 Th [ He ] | 5.496717 | ICP | Store-Bought | Cigarettes | Cigarettes 1 | Cellulose; Polylactic Acid
USSB-17-R2 | 238 U [ He ] | 10.95667 | ICP | Store-Bought | Cigarettes | Cigarettes 1 | Cellulose; Polylactic Acid
USSB-17-R2 | 69 -> 69 Ga [ N2O ] | 24.88518 | ICP | Store-Bought | Cigarettes | Cigarettes 1 | Cellulose; Polylactic Acid
USSB-17-R2 | 71 -> 71 Ga [ N2O ] | 4.300479 | ICP | Store-Bought | Cigarettes | Cigarettes 1 | Cellulose; Polylactic Acid
USSB-17-R2 | 125 Te [ He ] | 0 | ICP | Store-Bought | Cigarettes | Cigarettes 1 | Cellulose; Polylactic Acid
USSB-17-R2 | 137 -> 137 Ba [ N2O ] | 3540.237 | ICP | Store-Bought | Cigarettes | Cigarettes 1 | Cellulose; Polylactic Acid
USSB-17-R3 | 27 -> 27 Al [ H2 ] | 56009.8 | ICP | Store-Bought | Cigarettes | Cigarettes 1 | Cellulose; Polylactic Acid
USSB-17-R3 | 31 -> 47 P [ N2O ] | 35029.85 | ICP | Store-Bought | Cigarettes | Cigarettes 1 | Cellulose; Polylactic Acid
USSB-17-R3 | 45 -> 61 Sc [ N2O ] | 2.515127 | ICP | Store-Bought | Cigarettes | Cigarettes 1 | Cellulose; Polylactic Acid
USSB-17-R3 | 56 -> 56 Fe [ H2 ] | 5712077.9 | ICP | Store-Bought | Cigarettes | Cigarettes 1 | Cellulose; Polylactic Acid
USSB-17-R3 | 59 Co [ He ] | 512.3049 | ICP | Store-Bought | Cigarettes | Cigarettes 1 | Cellulose; Polylactic Acid
USSB-17-R3 | 60 Ni [ He ] | 751.4993 | ICP | Store-Bought | Cigarettes | Cigarettes 1 | Cellulose; Polylactic Acid
USSB-17-R3 | 65 Cu [ He ] | 753.6594 | ICP | Store-Bought | Cigarettes | Cigarettes 1 | Cellulose; Polylactic Acid
USSB-17-R3 | 66 Zn [ He ] | 1369.828 | ICP | Store-Bought | Cigarettes | Cigarettes 1 | Cellulose; Polylactic Acid
USSB-17-R3 | 78 -> 78 Se [ H2 ] | 57.36009 | ICP | Store-Bought | Cigarettes | Cigarettes 1 | Cellulose; Polylactic Acid
USSB-17-R3 | 85 Rb [ He ] | 44.44045 | ICP | Store-Bought | Cigarettes | Cigarettes 1 | Cellulose; Polylactic Acid
USSB-17-R3 | 88 Sr [ He ] | 2139.611 | ICP | Store-Bought | Cigarettes | Cigarettes 1 | Cellulose; Polylactic Acid
USSB-17-R3 | 89 -> 105 Y [ N2O ] | 17.12272 | ICP | Store-Bought | Cigarettes | Cigarettes 1 | Cellulose; Polylactic Acid
USSB-17-R3 | 90 -> 106 Zr [ N2O ] | 1067.645 | ICP | Store-Bought | Cigarettes | Cigarettes 1 | Cellulose; Polylactic Acid
USSB-17-R3 | 111 Cd [ He ] | 0 | ICP | Store-Bought | Cigarettes | Cigarettes 1 | Cellulose; Polylactic Acid
USSB-17-R3 | 121 Sb [ He ] | 105.8731 | ICP | Store-Bought | Cigarettes | Cigarettes 1 | Cellulose; Polylactic Acid
USSB-17-R3 | 130 -> 130 Te [ N2O ] | 0 | ICP | Store-Bought | Cigarettes | Cigarettes 1 | Cellulose; Polylactic Acid
USSB-17-R3 | 139 -> 155 La [ N2O ] | 103.1027 | ICP | Store-Bought | Cigarettes | Cigarettes 1 | Cellulose; Polylactic Acid
USSB-17-R3 | 140 -> 156 Ce [ N2O ] | 168.6185 | ICP | Store-Bought | Cigarettes | Cigarettes 1 | Cellulose; Polylactic Acid
USSB-17-R3 | 141 -> 157 Pr [ N2O ] | 3.636526 | ICP | Store-Bought | Cigarettes | Cigarettes 1 | Cellulose; Polylactic Acid
USSB-17-R3 | 146 -> 162 Nd [ N2O ] | 14.49529 | ICP | Store-Bought | Cigarettes | Cigarettes 1 | Cellulose; Polylactic Acid
USSB-17-R3 | 147 -> 163 Sm [ N2O ] | 2.179549 | ICP | Store-Bought | Cigarettes | Cigarettes 1 | Cellulose; Polylactic Acid
USSB-17-R3 | 153 -> 169 Eu [ N2O ] | 0.5171443 | ICP | Store-Bought | Cigarettes | Cigarettes 1 | Cellulose; Polylactic Acid
USSB-17-R3 | 157 -> 173 Gd [ N2O ] | 3.992101 | ICP | Store-Bought | Cigarettes | Cigarettes 1 | Cellulose; Polylactic Acid
USSB-17-R3 | 159 -> 175 Tb [ N2O ] | 0.447609 | ICP | Store-Bought | Cigarettes | Cigarettes 1 | Cellulose; Polylactic Acid
USSB-17-R3 | 163 -> 179 Dy [ N2O ] | 1.796307 | ICP | Store-Bought | Cigarettes | Cigarettes 1 | Cellulose; Polylactic Acid
USSB-17-R3 | 165 -> 181 Ho [ N2O ] | 0.3366585 | ICP | Store-Bought | Cigarettes | Cigarettes 1 | Cellulose; Polylactic Acid
USSB-17-R3 | 166 -> 182 Er [ N2O ] | 0.84508 | ICP | Store-Bought | Cigarettes | Cigarettes 1 | Cellulose; Polylactic Acid
USSB-17-R3 | 169 -> 185 Tm [ N2O ] | 0.2539985 | ICP | Store-Bought | Cigarettes | Cigarettes 1 | Cellulose; Polylactic Acid
USSB-17-R3 | 172 -> 188 Yb [ N2O ] | 1.602275 | ICP | Store-Bought | Cigarettes | Cigarettes 1 | Cellulose; Polylactic Acid
USSB-17-R3 | 175 -> 191 Lu [ N2O ] | 0.3187634 | ICP | Store-Bought | Cigarettes | Cigarettes 1 | Cellulose; Polylactic Acid
USSB-17-R3 | 101 Ru [ He ] | 0 | ICP | Store-Bought | Cigarettes | Cigarettes 1 | Cellulose; Polylactic Acid
USSB-17-R3 | 105 Pd [ He ] | 0 | ICP | Store-Bought | Cigarettes | Cigarettes 1 | Cellulose; Polylactic Acid
USSB-17-R3 | 195 Pt [ He ] | 3.884305 | ICP | Store-Bought | Cigarettes | Cigarettes 1 | Cellulose; Polylactic Acid
USSB-17-R3 | 197 Au [ He ] | 1.301196 | ICP | Store-Bought | Cigarettes | Cigarettes 1 | Cellulose; Polylactic Acid
USSB-17-R3 | 200 -> 200 Hg [ H2 ] | 4.622664 | ICP | Store-Bought | Cigarettes | Cigarettes 1 | Cellulose; Polylactic Acid
USSB-17-R3 | 202 -> 202 Hg [ H2 ] | 11.3317 | ICP | Store-Bought | Cigarettes | Cigarettes 1 | Cellulose; Polylactic Acid
USSB-17-R3 | 205 Tl [ He ] | 0 | ICP | Store-Bought | Cigarettes | Cigarettes 1 | Cellulose; Polylactic Acid
USSB-17-R3 | 206 Pb [ He ] | 52.6366 | ICP | Store-Bought | Cigarettes | Cigarettes 1 | Cellulose; Polylactic Acid
USSB-17-R3 | 107 Ag [ He ] | 5.916091 | ICP | Store-Bought | Cigarettes | Cigarettes 1 | Cellulose; Polylactic Acid
USSB-17-R3 | 208 Pb [ He ] | 36.03961 | ICP | Store-Bought | Cigarettes | Cigarettes 1 | Cellulose; Polylactic Acid
USSB-17-R3 | 209 Bi [ He ] | 0 | ICP | Store-Bought | Cigarettes | Cigarettes 1 | Cellulose; Polylactic Acid
USSB-17-R3 | 232 Th [ He ] | 5.783818 | ICP | Store-Bought | Cigarettes | Cigarettes 1 | Cellulose; Polylactic Acid
USSB-17-R3 | 238 U [ He ] | 10.10019 | ICP | Store-Bought | Cigarettes | Cigarettes 1 | Cellulose; Polylactic Acid
USSB-17-R3 | 69 -> 69 Ga [ N2O ] | 11.46865 | ICP | Store-Bought | Cigarettes | Cigarettes 1 | Cellulose; Polylactic Acid
USSB-17-R3 | 71 -> 71 Ga [ N2O ] | 6.67495 | ICP | Store-Bought | Cigarettes | Cigarettes 1 | Cellulose; Polylactic Acid
USSB-17-R3 | 125 Te [ He ] | 0 | ICP | Store-Bought | Cigarettes | Cigarettes 1 | Cellulose; Polylactic Acid
USSB-17-R3 | 137 -> 137 Ba [ N2O ] | 2852.823 | ICP | Store-Bought | Cigarettes | Cigarettes 1 | Cellulose; Polylactic Acid
USSB-18-R1 | 27 -> 27 Al [ H2 ] | 543935.5 | ICP | Store-Bought | Cigarettes | Cigarettes 2 | Cellulose; Polylactic Acid
USSB-18-R1 | 31 -> 47 P [ N2O ] | 43940.33 | ICP | Store-Bought | Cigarettes | Cigarettes 2 | Cellulose; Polylactic Acid
USSB-18-R1 | 45 -> 61 Sc [ N2O ] | 80.9285 | ICP | Store-Bought | Cigarettes | Cigarettes 2 | Cellulose; Polylactic Acid
USSB-18-R1 | 56 -> 56 Fe [ H2 ] | 2828184.3 | ICP | Store-Bought | Cigarettes | Cigarettes 2 | Cellulose; Polylactic Acid
USSB-18-R1 | 59 Co [ He ] | 101.5161 | ICP | Store-Bought | Cigarettes | Cigarettes 2 | Cellulose; Polylactic Acid
USSB-18-R1 | 60 Ni [ He ] | 313.752 | ICP | Store-Bought | Cigarettes | Cigarettes 2 | Cellulose; Polylactic Acid
USSB-18-R1 | 65 Cu [ He ] | 278.3404 | ICP | Store-Bought | Cigarettes | Cigarettes 2 | Cellulose; Polylactic Acid
USSB-18-R1 | 66 Zn [ He ] | 1640.745 | ICP | Store-Bought | Cigarettes | Cigarettes 2 | Cellulose; Polylactic Acid
USSB-18-R1 | 78 -> 78 Se [ H2 ] | 0 | ICP | Store-Bought | Cigarettes | Cigarettes 2 | Cellulose; Polylactic Acid
USSB-18-R1 | 85 Rb [ He ] | 299.7969 | ICP | Store-Bought | Cigarettes | Cigarettes 2 | Cellulose; Polylactic Acid
USSB-18-R1 | 88 Sr [ He ] | 4643.002 | ICP | Store-Bought | Cigarettes | Cigarettes 2 | Cellulose; Polylactic Acid
USSB-18-R1 | 89 -> 105 Y [ N2O ] | 279.6581 | ICP | Store-Bought | Cigarettes | Cigarettes 2 | Cellulose; Polylactic Acid
USSB-18-R1 | 90 -> 106 Zr [ N2O ] | 4460.112 | ICP | Store-Bought | Cigarettes | Cigarettes 2 | Cellulose; Polylactic Acid
USSB-18-R1 | 111 Cd [ He ] | 2.410292 | ICP | Store-Bought | Cigarettes | Cigarettes 2 | Cellulose; Polylactic Acid
USSB-18-R1 | 121 Sb [ He ] | 56.40705 | ICP | Store-Bought | Cigarettes | Cigarettes 2 | Cellulose; Polylactic Acid
USSB-18-R1 | 130 -> 130 Te [ N2O ] | 0 | ICP | Store-Bought | Cigarettes | Cigarettes 2 | Cellulose; Polylactic Acid
USSB-18-R1 | 139 -> 155 La [ N2O ] | 322.6848 | ICP | Store-Bought | Cigarettes | Cigarettes 2 | Cellulose; Polylactic Acid
USSB-18-R1 | 140 -> 156 Ce [ N2O ] | 600.539 | ICP | Store-Bought | Cigarettes | Cigarettes 2 | Cellulose; Polylactic Acid
USSB-18-R1 | 141 -> 157 Pr [ N2O ] | 65.75765 | ICP | Store-Bought | Cigarettes | Cigarettes 2 | Cellulose; Polylactic Acid
USSB-18-R1 | 146 -> 162 Nd [ N2O ] | 260.3536 | ICP | Store-Bought | Cigarettes | Cigarettes 2 | Cellulose; Polylactic Acid
USSB-18-R1 | 147 -> 163 Sm [ N2O ] | 41.95786 | ICP | Store-Bought | Cigarettes | Cigarettes 2 | Cellulose; Polylactic Acid
USSB-18-R1 | 153 -> 169 Eu [ N2O ] | 8.549808 | ICP | Store-Bought | Cigarettes | Cigarettes 2 | Cellulose; Polylactic Acid
USSB-18-R1 | 157 -> 173 Gd [ N2O ] | 40.35832 | ICP | Store-Bought | Cigarettes | Cigarettes 2 | Cellulose; Polylactic Acid
USSB-18-R1 | 159 -> 175 Tb [ N2O ] | 7.473661 | ICP | Store-Bought | Cigarettes | Cigarettes 2 | Cellulose; Polylactic Acid
USSB-18-R1 | 163 -> 179 Dy [ N2O ] | 48.44872 | ICP | Store-Bought | Cigarettes | Cigarettes 2 | Cellulose; Polylactic Acid
USSB-18-R1 | 165 -> 181 Ho [ N2O ] | 8.573167 | ICP | Store-Bought | Cigarettes | Cigarettes 2 | Cellulose; Polylactic Acid
USSB-18-R1 | 166 -> 182 Er [ N2O ] | 22.48077 | ICP | Store-Bought | Cigarettes | Cigarettes 2 | Cellulose; Polylactic Acid
USSB-18-R1 | 169 -> 185 Tm [ N2O ] | 4.04464 | ICP | Store-Bought | Cigarettes | Cigarettes 2 | Cellulose; Polylactic Acid
USSB-18-R1 | 172 -> 188 Yb [ N2O ] | 25.43918 | ICP | Store-Bought | Cigarettes | Cigarettes 2 | Cellulose; Polylactic Acid
USSB-18-R1 | 175 -> 191 Lu [ N2O ] | 3.743157 | ICP | Store-Bought | Cigarettes | Cigarettes 2 | Cellulose; Polylactic Acid
USSB-18-R1 | 101 Ru [ He ] | 0 | ICP | Store-Bought | Cigarettes | Cigarettes 2 | Cellulose; Polylactic Acid
USSB-18-R1 | 105 Pd [ He ] | 0 | ICP | Store-Bought | Cigarettes | Cigarettes 2 | Cellulose; Polylactic Acid
USSB-18-R1 | 195 Pt [ He ] | 1.072091 | ICP | Store-Bought | Cigarettes | Cigarettes 2 | Cellulose; Polylactic Acid
USSB-18-R1 | 197 Au [ He ] | 10.5451 | ICP | Store-Bought | Cigarettes | Cigarettes 2 | Cellulose; Polylactic Acid
USSB-18-R1 | 200 -> 200 Hg [ H2 ] | 18.40594 | ICP | Store-Bought | Cigarettes | Cigarettes 2 | Cellulose; Polylactic Acid
USSB-18-R1 | 202 -> 202 Hg [ H2 ] | 24.67809 | ICP | Store-Bought | Cigarettes | Cigarettes 2 | Cellulose; Polylactic Acid
USSB-18-R1 | 205 Tl [ He ] | 0 | ICP | Store-Bought | Cigarettes | Cigarettes 2 | Cellulose; Polylactic Acid
USSB-18-R1 | 206 Pb [ He ] | 171.4292 | ICP | Store-Bought | Cigarettes | Cigarettes 2 | Cellulose; Polylactic Acid
USSB-18-R1 | 107 Ag [ He ] | 11.41425 | ICP | Store-Bought | Cigarettes | Cigarettes 2 | Cellulose; Polylactic Acid
USSB-18-R1 | 208 Pb [ He ] | 131.2408 | ICP | Store-Bought | Cigarettes | Cigarettes 2 | Cellulose; Polylactic Acid
USSB-18-R1 | 209 Bi [ He ] | 0 | ICP | Store-Bought | Cigarettes | Cigarettes 2 | Cellulose; Polylactic Acid
USSB-18-R1 | 232 Th [ He ] | 122.6837 | ICP | Store-Bought | Cigarettes | Cigarettes 2 | Cellulose; Polylactic Acid
USSB-18-R1 | 238 U [ He ] | 43.21327 | ICP | Store-Bought | Cigarettes | Cigarettes 2 | Cellulose; Polylactic Acid
USSB-18-R1 | 69 -> 69 Ga [ N2O ] | 11.84438 | ICP | Store-Bought | Cigarettes | Cigarettes 2 | Cellulose; Polylactic Acid
USSB-18-R1 | 71 -> 71 Ga [ N2O ] | 17.16991 | ICP | Store-Bought | Cigarettes | Cigarettes 2 | Cellulose; Polylactic Acid
USSB-18-R1 | 125 Te [ He ] | 0 | ICP | Store-Bought | Cigarettes | Cigarettes 2 | Cellulose; Polylactic Acid
USSB-18-R1 | 137 -> 137 Ba [ N2O ] | 1892.203 | ICP | Store-Bought | Cigarettes | Cigarettes 2 | Cellulose; Polylactic Acid
USSB-18-R2 | 27 -> 27 Al [ H2 ] | 97171.42 | ICP | Store-Bought | Cigarettes | Cigarettes 2 | Cellulose; Polylactic Acid
USSB-18-R2 | 31 -> 47 P [ N2O ] | 41558.37 | ICP | Store-Bought | Cigarettes | Cigarettes 2 | Cellulose; Polylactic Acid
USSB-18-R2 | 45 -> 61 Sc [ N2O ] | 17.93685 | ICP | Store-Bought | Cigarettes | Cigarettes 2 | Cellulose; Polylactic Acid
USSB-18-R2 | 56 -> 56 Fe [ H2 ] | 2764454.0 | ICP | Store-Bought | Cigarettes | Cigarettes 2 | Cellulose; Polylactic Acid
USSB-18-R2 | 59 Co [ He ] | 119.493 | ICP | Store-Bought | Cigarettes | Cigarettes 2 | Cellulose; Polylactic Acid
USSB-18-R2 | 60 Ni [ He ] | 337.8104 | ICP | Store-Bought | Cigarettes | Cigarettes 2 | Cellulose; Polylactic Acid
USSB-18-R2 | 65 Cu [ He ] | 253.5908 | ICP | Store-Bought | Cigarettes | Cigarettes 2 | Cellulose; Polylactic Acid
USSB-18-R2 | 66 Zn [ He ] | 1668.953 | ICP | Store-Bought | Cigarettes | Cigarettes 2 | Cellulose; Polylactic Acid
USSB-18-R2 | 78 -> 78 Se [ H2 ] | 0 | ICP | Store-Bought | Cigarettes | Cigarettes 2 | Cellulose; Polylactic Acid
USSB-18-R2 | 85 Rb [ He ] | 28.94984 | ICP | Store-Bought | Cigarettes | Cigarettes 2 | Cellulose; Polylactic Acid
USSB-18-R2 | 88 Sr [ He ] | 4530.697 | ICP | Store-Bought | Cigarettes | Cigarettes 2 | Cellulose; Polylactic Acid
USSB-18-R2 | 89 -> 105 Y [ N2O ] | 200.2572 | ICP | Store-Bought | Cigarettes | Cigarettes 2 | Cellulose; Polylactic Acid
USSB-18-R2 | 90 -> 106 Zr [ N2O ] | 4391.614 | ICP | Store-Bought | Cigarettes | Cigarettes 2 | Cellulose; Polylactic Acid
USSB-18-R2 | 111 Cd [ He ] | 2.425699 | ICP | Store-Bought | Cigarettes | Cigarettes 2 | Cellulose; Polylactic Acid
USSB-18-R2 | 121 Sb [ He ] | 69.74494 | ICP | Store-Bought | Cigarettes | Cigarettes 2 | Cellulose; Polylactic Acid
USSB-18-R2 | 130 -> 130 Te [ N2O ] | 0 | ICP | Store-Bought | Cigarettes | Cigarettes 2 | Cellulose; Polylactic Acid
USSB-18-R2 | 139 -> 155 La [ N2O ] | 71.77712 | ICP | Store-Bought | Cigarettes | Cigarettes 2 | Cellulose; Polylactic Acid
USSB-18-R2 | 140 -> 156 Ce [ N2O ] | 112.6814 | ICP | Store-Bought | Cigarettes | Cigarettes 2 | Cellulose; Polylactic Acid
USSB-18-R2 | 141 -> 157 Pr [ N2O ] | 12.20988 | ICP | Store-Bought | Cigarettes | Cigarettes 2 | Cellulose; Polylactic Acid
USSB-18-R2 | 146 -> 162 Nd [ N2O ] | 62.67153 | ICP | Store-Bought | Cigarettes | Cigarettes 2 | Cellulose; Polylactic Acid
USSB-18-R2 | 147 -> 163 Sm [ N2O ] | 11.72949 | ICP | Store-Bought | Cigarettes | Cigarettes 2 | Cellulose; Polylactic Acid
USSB-18-R2 | 153 -> 169 Eu [ N2O ] | 3.639921 | ICP | Store-Bought | Cigarettes | Cigarettes 2 | Cellulose; Polylactic Acid
USSB-18-R2 | 157 -> 173 Gd [ N2O ] | 21.495 | ICP | Store-Bought | Cigarettes | Cigarettes 2 | Cellulose; Polylactic Acid
USSB-18-R2 | 159 -> 175 Tb [ N2O ] | 5.287931 | ICP | Store-Bought | Cigarettes | Cigarettes 2 | Cellulose; Polylactic Acid
USSB-18-R2 | 163 -> 179 Dy [ N2O ] | 32.19974 | ICP | Store-Bought | Cigarettes | Cigarettes 2 | Cellulose; Polylactic Acid
USSB-18-R2 | 165 -> 181 Ho [ N2O ] | 7.197743 | ICP | Store-Bought | Cigarettes | Cigarettes 2 | Cellulose; Polylactic Acid
USSB-18-R2 | 166 -> 182 Er [ N2O ] | 18.73691 | ICP | Store-Bought | Cigarettes | Cigarettes 2 | Cellulose; Polylactic Acid
USSB-18-R2 | 169 -> 185 Tm [ N2O ] | 2.544925 | ICP | Store-Bought | Cigarettes | Cigarettes 2 | Cellulose; Polylactic Acid
USSB-18-R2 | 172 -> 188 Yb [ N2O ] | 19.40208 | ICP | Store-Bought | Cigarettes | Cigarettes 2 | Cellulose; Polylactic Acid
USSB-18-R2 | 175 -> 191 Lu [ N2O ] | 2.246984 | ICP | Store-Bought | Cigarettes | Cigarettes 2 | Cellulose; Polylactic Acid
USSB-18-R2 | 101 Ru [ He ] | 0 | ICP | Store-Bought | Cigarettes | Cigarettes 2 | Cellulose; Polylactic Acid
USSB-18-R2 | 105 Pd [ He ] | 0 | ICP | Store-Bought | Cigarettes | Cigarettes 2 | Cellulose; Polylactic Acid
USSB-18-R2 | 195 Pt [ He ] | 0.7298173 | ICP | Store-Bought | Cigarettes | Cigarettes 2 | Cellulose; Polylactic Acid
USSB-18-R2 | 197 Au [ He ] | 10.33251 | ICP | Store-Bought | Cigarettes | Cigarettes 2 | Cellulose; Polylactic Acid
USSB-18-R2 | 200 -> 200 Hg [ H2 ] | 0 | ICP | Store-Bought | Cigarettes | Cigarettes 2 | Cellulose; Polylactic Acid
USSB-18-R2 | 202 -> 202 Hg [ H2 ] | 24.65935 | ICP | Store-Bought | Cigarettes | Cigarettes 2 | Cellulose; Polylactic Acid
USSB-18-R2 | 205 Tl [ He ] | 0 | ICP | Store-Bought | Cigarettes | Cigarettes 2 | Cellulose; Polylactic Acid
USSB-18-R2 | 206 Pb [ He ] | 158.224 | ICP | Store-Bought | Cigarettes | Cigarettes 2 | Cellulose; Polylactic Acid
USSB-18-R2 | 107 Ag [ He ] | 6.593917 | ICP | Store-Bought | Cigarettes | Cigarettes 2 | Cellulose; Polylactic Acid
USSB-18-R2 | 208 Pb [ He ] | 141.0057 | ICP | Store-Bought | Cigarettes | Cigarettes 2 | Cellulose; Polylactic Acid
USSB-18-R2 | 209 Bi [ He ] | 0 | ICP | Store-Bought | Cigarettes | Cigarettes 2 | Cellulose; Polylactic Acid
USSB-18-R2 | 232 Th [ He ] | 15.2733 | ICP | Store-Bought | Cigarettes | Cigarettes 2 | Cellulose; Polylactic Acid
USSB-18-R2 | 238 U [ He ] | 48.18691 | ICP | Store-Bought | Cigarettes | Cigarettes 2 | Cellulose; Polylactic Acid
USSB-18-R2 | 69 -> 69 Ga [ N2O ] | 17.10937 | ICP | Store-Bought | Cigarettes | Cigarettes 2 | Cellulose; Polylactic Acid
USSB-18-R2 | 71 -> 71 Ga [ N2O ] | 13.20673 | ICP | Store-Bought | Cigarettes | Cigarettes 2 | Cellulose; Polylactic Acid
USSB-18-R2 | 125 Te [ He ] | 0 | ICP | Store-Bought | Cigarettes | Cigarettes 2 | Cellulose; Polylactic Acid
USSB-18-R2 | 137 -> 137 Ba [ N2O ] | 2238.575 | ICP | Store-Bought | Cigarettes | Cigarettes 2 | Cellulose; Polylactic Acid
USSB-19-R1 | 27 -> 27 Al [ H2 ] | 781670.8 | ICP | Store-Bought | Cigarettes | Cigarettes 3 | Cellulose; Polylactic Acid
USSB-19-R1 | 31 -> 47 P [ N2O ] | 39870.25 | ICP | Store-Bought | Cigarettes | Cigarettes 3 | Cellulose; Polylactic Acid
USSB-19-R1 | 45 -> 61 Sc [ N2O ] | 106.0992 | ICP | Store-Bought | Cigarettes | Cigarettes 3 | Cellulose; Polylactic Acid
USSB-19-R1 | 56 -> 56 Fe [ H2 ] | 3027820.2 | ICP | Store-Bought | Cigarettes | Cigarettes 3 | Cellulose; Polylactic Acid
USSB-19-R1 | 59 Co [ He ] | 77.84519 | ICP | Store-Bought | Cigarettes | Cigarettes 3 | Cellulose; Polylactic Acid
USSB-19-R1 | 60 Ni [ He ] | 472.0514 | ICP | Store-Bought | Cigarettes | Cigarettes 3 | Cellulose; Polylactic Acid
USSB-19-R1 | 65 Cu [ He ] | 19851.09 | ICP | Store-Bought | Cigarettes | Cigarettes 3 | Cellulose; Polylactic Acid
USSB-19-R1 | 66 Zn [ He ] | 5476.406 | ICP | Store-Bought | Cigarettes | Cigarettes 3 | Cellulose; Polylactic Acid
USSB-19-R1 | 78 -> 78 Se [ H2 ] | 0 | ICP | Store-Bought | Cigarettes | Cigarettes 3 | Cellulose; Polylactic Acid
USSB-19-R1 | 85 Rb [ He ] | 769.3863 | ICP | Store-Bought | Cigarettes | Cigarettes 3 | Cellulose; Polylactic Acid
USSB-19-R1 | 88 Sr [ He ] | 21574.83 | ICP | Store-Bought | Cigarettes | Cigarettes 3 | Cellulose; Polylactic Acid
USSB-19-R1 | 89 -> 105 Y [ N2O ] | 252.1079 | ICP | Store-Bought | Cigarettes | Cigarettes 3 | Cellulose; Polylactic Acid
USSB-19-R1 | 90 -> 106 Zr [ N2O ] | 5413.526 | ICP | Store-Bought | Cigarettes | Cigarettes 3 | Cellulose; Polylactic Acid
USSB-19-R1 | 111 Cd [ He ] | 2.072912 | ICP | Store-Bought | Cigarettes | Cigarettes 3 | Cellulose; Polylactic Acid
USSB-19-R1 | 121 Sb [ He ] | 63.54042 | ICP | Store-Bought | Cigarettes | Cigarettes 3 | Cellulose; Polylactic Acid
USSB-19-R1 | 130 -> 130 Te [ N2O ] | 0 | ICP | Store-Bought | Cigarettes | Cigarettes 3 | Cellulose; Polylactic Acid
USSB-19-R1 | 139 -> 155 La [ N2O ] | 380.3904 | ICP | Store-Bought | Cigarettes | Cigarettes 3 | Cellulose; Polylactic Acid
USSB-19-R1 | 140 -> 156 Ce [ N2O ] | 732.8406 | ICP | Store-Bought | Cigarettes | Cigarettes 3 | Cellulose; Polylactic Acid
USSB-19-R1 | 141 -> 157 Pr [ N2O ] | 85.01492 | ICP | Store-Bought | Cigarettes | Cigarettes 3 | Cellulose; Polylactic Acid
USSB-19-R1 | 146 -> 162 Nd [ N2O ] | 311.3124 | ICP | Store-Bought | Cigarettes | Cigarettes 3 | Cellulose; Polylactic Acid
USSB-19-R1 | 147 -> 163 Sm [ N2O ] | 52.83944 | ICP | Store-Bought | Cigarettes | Cigarettes 3 | Cellulose; Polylactic Acid
USSB-19-R1 | 153 -> 169 Eu [ N2O ] | 11.04728 | ICP | Store-Bought | Cigarettes | Cigarettes 3 | Cellulose; Polylactic Acid
USSB-19-R1 | 157 -> 173 Gd [ N2O ] | 46.04849 | ICP | Store-Bought | Cigarettes | Cigarettes 3 | Cellulose; Polylactic Acid
USSB-19-R1 | 159 -> 175 Tb [ N2O ] | 6.671243 | ICP | Store-Bought | Cigarettes | Cigarettes 3 | Cellulose; Polylactic Acid
USSB-19-R1 | 163 -> 179 Dy [ N2O ] | 39.42259 | ICP | Store-Bought | Cigarettes | Cigarettes 3 | Cellulose; Polylactic Acid
USSB-19-R1 | 165 -> 181 Ho [ N2O ] | 8.502846 | ICP | Store-Bought | Cigarettes | Cigarettes 3 | Cellulose; Polylactic Acid
USSB-19-R1 | 166 -> 182 Er [ N2O ] | 24.40722 | ICP | Store-Bought | Cigarettes | Cigarettes 3 | Cellulose; Polylactic Acid
USSB-19-R1 | 169 -> 185 Tm [ N2O ] | 2.945534 | ICP | Store-Bought | Cigarettes | Cigarettes 3 | Cellulose; Polylactic Acid
USSB-19-R1 | 172 -> 188 Yb [ N2O ] | 30.80778 | ICP | Store-Bought | Cigarettes | Cigarettes 3 | Cellulose; Polylactic Acid
USSB-19-R1 | 175 -> 191 Lu [ N2O ] | 2.773175 | ICP | Store-Bought | Cigarettes | Cigarettes 3 | Cellulose; Polylactic Acid
USSB-19-R1 | 101 Ru [ He ] | 0 | ICP | Store-Bought | Cigarettes | Cigarettes 3 | Cellulose; Polylactic Acid
USSB-19-R1 | 105 Pd [ He ] | 2.052111 | ICP | Store-Bought | Cigarettes | Cigarettes 3 | Cellulose; Polylactic Acid
USSB-19-R1 | 195 Pt [ He ] | 1.250887 | ICP | Store-Bought | Cigarettes | Cigarettes 3 | Cellulose; Polylactic Acid
USSB-19-R1 | 197 Au [ He ] | 8.429046 | ICP | Store-Bought | Cigarettes | Cigarettes 3 | Cellulose; Polylactic Acid
USSB-19-R1 | 200 -> 200 Hg [ H2 ] | 13.64053 | ICP | Store-Bought | Cigarettes | Cigarettes 3 | Cellulose; Polylactic Acid
USSB-19-R1 | 202 -> 202 Hg [ H2 ] | 26.38446 | ICP | Store-Bought | Cigarettes | Cigarettes 3 | Cellulose; Polylactic Acid
USSB-19-R1 | 205 Tl [ He ] | 0 | ICP | Store-Bought | Cigarettes | Cigarettes 3 | Cellulose; Polylactic Acid
USSB-19-R1 | 206 Pb [ He ] | 178.652 | ICP | Store-Bought | Cigarettes | Cigarettes 3 | Cellulose; Polylactic Acid
USSB-19-R1 | 107 Ag [ He ] | 30.78123 | ICP | Store-Bought | Cigarettes | Cigarettes 3 | Cellulose; Polylactic Acid
USSB-19-R1 | 208 Pb [ He ] | 135.4053 | ICP | Store-Bought | Cigarettes | Cigarettes 3 | Cellulose; Polylactic Acid
USSB-19-R1 | 209 Bi [ He ] | 0 | ICP | Store-Bought | Cigarettes | Cigarettes 3 | Cellulose; Polylactic Acid
USSB-19-R1 | 232 Th [ He ] | 156.151 | ICP | Store-Bought | Cigarettes | Cigarettes 3 | Cellulose; Polylactic Acid
USSB-19-R1 | 238 U [ He ] | 61.32145 | ICP | Store-Bought | Cigarettes | Cigarettes 3 | Cellulose; Polylactic Acid
USSB-19-R1 | 69 -> 69 Ga [ N2O ] | 26.72497 | ICP | Store-Bought | Cigarettes | Cigarettes 3 | Cellulose; Polylactic Acid
USSB-19-R1 | 71 -> 71 Ga [ N2O ] | 104.5534 | ICP | Store-Bought | Cigarettes | Cigarettes 3 | Cellulose; Polylactic Acid
USSB-19-R1 | 125 Te [ He ] | 0 | ICP | Store-Bought | Cigarettes | Cigarettes 3 | Cellulose; Polylactic Acid
USSB-19-R1 | 137 -> 137 Ba [ N2O ] | 2492.995 | ICP | Store-Bought | Cigarettes | Cigarettes 3 | Cellulose; Polylactic Acid
USSB-19-R2 | 27 -> 27 Al [ H2 ] | 603278.9 | ICP | Store-Bought | Cigarettes | Cigarettes 3 | Cellulose; Polylactic Acid
USSB-19-R2 | 31 -> 47 P [ N2O ] | 32869.77 | ICP | Store-Bought | Cigarettes | Cigarettes 3 | Cellulose; Polylactic Acid
USSB-19-R2 | 45 -> 61 Sc [ N2O ] | 95.28821 | ICP | Store-Bought | Cigarettes | Cigarettes 3 | Cellulose; Polylactic Acid
USSB-19-R2 | 56 -> 56 Fe [ H2 ] | 2776916.9 | ICP | Store-Bought | Cigarettes | Cigarettes 3 | Cellulose; Polylactic Acid
USSB-19-R2 | 59 Co [ He ] | 80.22623 | ICP | Store-Bought | Cigarettes | Cigarettes 3 | Cellulose; Polylactic Acid
USSB-19-R2 | 60 Ni [ He ] | 358.2101 | ICP | Store-Bought | Cigarettes | Cigarettes 3 | Cellulose; Polylactic Acid
USSB-19-R2 | 65 Cu [ He ] | 1045.318 | ICP | Store-Bought | Cigarettes | Cigarettes 3 | Cellulose; Polylactic Acid
USSB-19-R2 | 66 Zn [ He ] | 1423.931 | ICP | Store-Bought | Cigarettes | Cigarettes 3 | Cellulose; Polylactic Acid
USSB-19-R2 | 78 -> 78 Se [ H2 ] | 33.95664 | ICP | Store-Bought | Cigarettes | Cigarettes 3 | Cellulose; Polylactic Acid
USSB-19-R2 | 85 Rb [ He ] | 230.8374 | ICP | Store-Bought | Cigarettes | Cigarettes 3 | Cellulose; Polylactic Acid
USSB-19-R2 | 88 Sr [ He ] | 21594.91 | ICP | Store-Bought | Cigarettes | Cigarettes 3 | Cellulose; Polylactic Acid
USSB-19-R2 | 89 -> 105 Y [ N2O ] | 178.7042 | ICP | Store-Bought | Cigarettes | Cigarettes 3 | Cellulose; Polylactic Acid
USSB-19-R2 | 90 -> 106 Zr [ N2O ] | 5189.143 | ICP | Store-Bought | Cigarettes | Cigarettes 3 | Cellulose; Polylactic Acid
USSB-19-R2 | 111 Cd [ He ] | 1.089332 | ICP | Store-Bought | Cigarettes | Cigarettes 3 | Cellulose; Polylactic Acid
USSB-19-R2 | 121 Sb [ He ] | 51.54906 | ICP | Store-Bought | Cigarettes | Cigarettes 3 | Cellulose; Polylactic Acid
USSB-19-R2 | 130 -> 130 Te [ N2O ] | 0 | ICP | Store-Bought | Cigarettes | Cigarettes 3 | Cellulose; Polylactic Acid
USSB-19-R2 | 139 -> 155 La [ N2O ] | 276.6013 | ICP | Store-Bought | Cigarettes | Cigarettes 3 | Cellulose; Polylactic Acid
USSB-19-R2 | 140 -> 156 Ce [ N2O ] | 524.3456 | ICP | Store-Bought | Cigarettes | Cigarettes 3 | Cellulose; Polylactic Acid
USSB-19-R2 | 141 -> 157 Pr [ N2O ] | 58.05159 | ICP | Store-Bought | Cigarettes | Cigarettes 3 | Cellulose; Polylactic Acid
USSB-19-R2 | 146 -> 162 Nd [ N2O ] | 214.9758 | ICP | Store-Bought | Cigarettes | Cigarettes 3 | Cellulose; Polylactic Acid
USSB-19-R2 | 147 -> 163 Sm [ N2O ] | 42.5836 | ICP | Store-Bought | Cigarettes | Cigarettes 3 | Cellulose; Polylactic Acid
USSB-19-R2 | 153 -> 169 Eu [ N2O ] | 8.104326 | ICP | Store-Bought | Cigarettes | Cigarettes 3 | Cellulose; Polylactic Acid
USSB-19-R2 | 157 -> 173 Gd [ N2O ] | 29.28486 | ICP | Store-Bought | Cigarettes | Cigarettes 3 | Cellulose; Polylactic Acid
USSB-19-R2 | 159 -> 175 Tb [ N2O ] | 5.486433 | ICP | Store-Bought | Cigarettes | Cigarettes 3 | Cellulose; Polylactic Acid
USSB-19-R2 | 163 -> 179 Dy [ N2O ] | 36.76182 | ICP | Store-Bought | Cigarettes | Cigarettes 3 | Cellulose; Polylactic Acid
USSB-19-R2 | 165 -> 181 Ho [ N2O ] | 6.595545 | ICP | Store-Bought | Cigarettes | Cigarettes 3 | Cellulose; Polylactic Acid
USSB-19-R2 | 166 -> 182 Er [ N2O ] | 19.08912 | ICP | Store-Bought | Cigarettes | Cigarettes 3 | Cellulose; Polylactic Acid
USSB-19-R2 | 169 -> 185 Tm [ N2O ] | 2.759212 | ICP | Store-Bought | Cigarettes | Cigarettes 3 | Cellulose; Polylactic Acid
USSB-19-R2 | 172 -> 188 Yb [ N2O ] | 16.65806 | ICP | Store-Bought | Cigarettes | Cigarettes 3 | Cellulose; Polylactic Acid
USSB-19-R2 | 175 -> 191 Lu [ N2O ] | 3.044957 | ICP | Store-Bought | Cigarettes | Cigarettes 3 | Cellulose; Polylactic Acid
USSB-19-R2 | 101 Ru [ He ] | 0.786123 | ICP | Store-Bought | Cigarettes | Cigarettes 3 | Cellulose; Polylactic Acid
USSB-19-R2 | 105 Pd [ He ] | 0.2612411 | ICP | Store-Bought | Cigarettes | Cigarettes 3 | Cellulose; Polylactic Acid
USSB-19-R2 | 195 Pt [ He ] | 2.142232 | ICP | Store-Bought | Cigarettes | Cigarettes 3 | Cellulose; Polylactic Acid
USSB-19-R2 | 197 Au [ He ] | 7.829966 | ICP | Store-Bought | Cigarettes | Cigarettes 3 | Cellulose; Polylactic Acid
USSB-19-R2 | 200 -> 200 Hg [ H2 ] | 15.28223 | ICP | Store-Bought | Cigarettes | Cigarettes 3 | Cellulose; Polylactic Acid
USSB-19-R2 | 202 -> 202 Hg [ H2 ] | 23.15841 | ICP | Store-Bought | Cigarettes | Cigarettes 3 | Cellulose; Polylactic Acid
USSB-19-R2 | 205 Tl [ He ] | 3.384074 | ICP | Store-Bought | Cigarettes | Cigarettes 3 | Cellulose; Polylactic Acid
USSB-19-R2 | 206 Pb [ He ] | 182.2152 | ICP | Store-Bought | Cigarettes | Cigarettes 3 | Cellulose; Polylactic Acid
USSB-19-R2 | 107 Ag [ He ] | 7.934951 | ICP | Store-Bought | Cigarettes | Cigarettes 3 | Cellulose; Polylactic Acid
USSB-19-R2 | 208 Pb [ He ] | 152.2692 | ICP | Store-Bought | Cigarettes | Cigarettes 3 | Cellulose; Polylactic Acid
USSB-19-R2 | 209 Bi [ He ] | 4.074849 | ICP | Store-Bought | Cigarettes | Cigarettes 3 | Cellulose; Polylactic Acid
USSB-19-R2 | 232 Th [ He ] | 106.5547 | ICP | Store-Bought | Cigarettes | Cigarettes 3 | Cellulose; Polylactic Acid
USSB-19-R2 | 238 U [ He ] | 65.86873 | ICP | Store-Bought | Cigarettes | Cigarettes 3 | Cellulose; Polylactic Acid
USSB-19-R2 | 69 -> 69 Ga [ N2O ] | 19.86187 | ICP | Store-Bought | Cigarettes | Cigarettes 3 | Cellulose; Polylactic Acid
USSB-19-R2 | 71 -> 71 Ga [ N2O ] | 96.13644 | ICP | Store-Bought | Cigarettes | Cigarettes 3 | Cellulose; Polylactic Acid
USSB-19-R2 | 125 Te [ He ] | 0 | ICP | Store-Bought | Cigarettes | Cigarettes 3 | Cellulose; Polylactic Acid
USSB-19-R2 | 137 -> 137 Ba [ N2O ] | 1884.516 | ICP | Store-Bought | Cigarettes | Cigarettes 3 | Cellulose; Polylactic Acid
USSB-21-R1 | 27 -> 27 Al [ H2 ] | 36676.12 | ICP | Store-Bought | Cigarette Lighters | Cigarette Lighters 2 | Polystyrene
USSB-21-R1 | 31 -> 47 P [ N2O ] | 887.6599 | ICP | Store-Bought | Cigarette Lighters | Cigarette Lighters 2 | Polystyrene
USSB-21-R1 | 45 -> 61 Sc [ N2O ] | 4.475439 | ICP | Store-Bought | Cigarette Lighters | Cigarette Lighters 2 | Polystyrene
USSB-21-R1 | 56 -> 56 Fe [ H2 ] | 8337.27 | ICP | Store-Bought | Cigarette Lighters | Cigarette Lighters 2 | Polystyrene
USSB-21-R1 | 59 Co [ He ] | 0 | ICP | Store-Bought | Cigarette Lighters | Cigarette Lighters 2 | Polystyrene
USSB-21-R1 | 60 Ni [ He ] | 142.1103 | ICP | Store-Bought | Cigarette Lighters | Cigarette Lighters 2 | Polystyrene
USSB-21-R1 | 65 Cu [ He ] | 2387.992 | ICP | Store-Bought | Cigarette Lighters | Cigarette Lighters 2 | Polystyrene
USSB-21-R1 | 66 Zn [ He ] | 2114.233 | ICP | Store-Bought | Cigarette Lighters | Cigarette Lighters 2 | Polystyrene
USSB-21-R1 | 78 -> 78 Se [ H2 ] | 4.261675 | ICP | Store-Bought | Cigarette Lighters | Cigarette Lighters 2 | Polystyrene
USSB-21-R1 | 85 Rb [ He ] | 24.49195 | ICP | Store-Bought | Cigarette Lighters | Cigarette Lighters 2 | Polystyrene
USSB-21-R1 | 88 Sr [ He ] | 88.13681 | ICP | Store-Bought | Cigarette Lighters | Cigarette Lighters 2 | Polystyrene
USSB-21-R1 | 89 -> 105 Y [ N2O ] | 47.06634 | ICP | Store-Bought | Cigarette Lighters | Cigarette Lighters 2 | Polystyrene
USSB-21-R1 | 90 -> 106 Zr [ N2O ] | 1087.248 | ICP | Store-Bought | Cigarette Lighters | Cigarette Lighters 2 | Polystyrene
USSB-21-R1 | 111 Cd [ He ] | 0 | ICP | Store-Bought | Cigarette Lighters | Cigarette Lighters 2 | Polystyrene
USSB-21-R1 | 121 Sb [ He ] | 38.07152 | ICP | Store-Bought | Cigarette Lighters | Cigarette Lighters 2 | Polystyrene
USSB-21-R1 | 130 -> 130 Te [ N2O ] | 0 | ICP | Store-Bought | Cigarette Lighters | Cigarette Lighters 2 | Polystyrene
USSB-21-R1 | 139 -> 155 La [ N2O ] | 892.0642 | ICP | Store-Bought | Cigarette Lighters | Cigarette Lighters 2 | Polystyrene
USSB-21-R1 | 140 -> 156 Ce [ N2O ] | 1510.164 | ICP | Store-Bought | Cigarette Lighters | Cigarette Lighters 2 | Polystyrene
USSB-21-R1 | 141 -> 157 Pr [ N2O ] | 3.854829 | ICP | Store-Bought | Cigarette Lighters | Cigarette Lighters 2 | Polystyrene
USSB-21-R1 | 146 -> 162 Nd [ N2O ] | 9.35684 | ICP | Store-Bought | Cigarette Lighters | Cigarette Lighters 2 | Polystyrene
USSB-21-R1 | 147 -> 163 Sm [ N2O ] | 0.9942102 | ICP | Store-Bought | Cigarette Lighters | Cigarette Lighters 2 | Polystyrene
USSB-21-R1 | 153 -> 169 Eu [ N2O ] | 0.1634441 | ICP | Store-Bought | Cigarette Lighters | Cigarette Lighters 2 | Polystyrene
USSB-21-R1 | 157 -> 173 Gd [ N2O ] | 1.292258 | ICP | Store-Bought | Cigarette Lighters | Cigarette Lighters 2 | Polystyrene
USSB-21-R1 | 159 -> 175 Tb [ N2O ] | 0.3082236 | ICP | Store-Bought | Cigarette Lighters | Cigarette Lighters 2 | Polystyrene
USSB-21-R1 | 163 -> 179 Dy [ N2O ] | 0.5462476 | ICP | Store-Bought | Cigarette Lighters | Cigarette Lighters 2 | Polystyrene
USSB-21-R1 | 165 -> 181 Ho [ N2O ] | 0.6962334 | ICP | Store-Bought | Cigarette Lighters | Cigarette Lighters 2 | Polystyrene
USSB-21-R1 | 166 -> 182 Er [ N2O ] | 1.476333 | ICP | Store-Bought | Cigarette Lighters | Cigarette Lighters 2 | Polystyrene
USSB-21-R1 | 169 -> 185 Tm [ N2O ] | 0.3238324 | ICP | Store-Bought | Cigarette Lighters | Cigarette Lighters 2 | Polystyrene
USSB-21-R1 | 172 -> 188 Yb [ N2O ] | 1.366583 | ICP | Store-Bought | Cigarette Lighters | Cigarette Lighters 2 | Polystyrene
USSB-21-R1 | 175 -> 191 Lu [ N2O ] | 0.2228787 | ICP | Store-Bought | Cigarette Lighters | Cigarette Lighters 2 | Polystyrene
USSB-21-R1 | 101 Ru [ He ] | 0 | ICP | Store-Bought | Cigarette Lighters | Cigarette Lighters 2 | Polystyrene
USSB-21-R1 | 105 Pd [ He ] | 0.8987294 | ICP | Store-Bought | Cigarette Lighters | Cigarette Lighters 2 | Polystyrene
USSB-21-R1 | 195 Pt [ He ] | 5.715014 | ICP | Store-Bought | Cigarette Lighters | Cigarette Lighters 2 | Polystyrene
USSB-21-R1 | 197 Au [ He ] | 1.695406 | ICP | Store-Bought | Cigarette Lighters | Cigarette Lighters 2 | Polystyrene
USSB-21-R1 | 200 -> 200 Hg [ H2 ] | 1.639772 | ICP | Store-Bought | Cigarette Lighters | Cigarette Lighters 2 | Polystyrene
USSB-21-R1 | 202 -> 202 Hg [ H2 ] | 22.67649 | ICP | Store-Bought | Cigarette Lighters | Cigarette Lighters 2 | Polystyrene
USSB-21-R1 | 205 Tl [ He ] | 0 | ICP | Store-Bought | Cigarette Lighters | Cigarette Lighters 2 | Polystyrene
USSB-21-R1 | 206 Pb [ He ] | 26.15049 | ICP | Store-Bought | Cigarette Lighters | Cigarette Lighters 2 | Polystyrene
USSB-21-R1 | 107 Ag [ He ] | 20.69816 | ICP | Store-Bought | Cigarette Lighters | Cigarette Lighters 2 | Polystyrene
USSB-21-R1 | 208 Pb [ He ] | 21.65998 | ICP | Store-Bought | Cigarette Lighters | Cigarette Lighters 2 | Polystyrene
USSB-21-R1 | 209 Bi [ He ] | 0 | ICP | Store-Bought | Cigarette Lighters | Cigarette Lighters 2 | Polystyrene
USSB-21-R1 | 232 Th [ He ] | 5.455904 | ICP | Store-Bought | Cigarette Lighters | Cigarette Lighters 2 | Polystyrene
USSB-21-R1 | 238 U [ He ] | 1.578035 | ICP | Store-Bought | Cigarette Lighters | Cigarette Lighters 2 | Polystyrene
USSB-21-R1 | 69 -> 69 Ga [ N2O ] | 2.625956 | ICP | Store-Bought | Cigarette Lighters | Cigarette Lighters 2 | Polystyrene
USSB-21-R1 | 71 -> 71 Ga [ N2O ] | 0.0379662 | ICP | Store-Bought | Cigarette Lighters | Cigarette Lighters 2 | Polystyrene
USSB-21-R1 | 125 Te [ He ] | 0 | ICP | Store-Bought | Cigarette Lighters | Cigarette Lighters 2 | Polystyrene
USSB-21-R1 | 137 -> 137 Ba [ N2O ] | 696.8268 | ICP | Store-Bought | Cigarette Lighters | Cigarette Lighters 2 | Polystyrene
USSB-21-R2 | 27 -> 27 Al [ H2 ] | 35398.24 | ICP | Store-Bought | Cigarette Lighters | Cigarette Lighters 2 | Polystyrene
USSB-21-R2 | 31 -> 47 P [ N2O ] | 2242.152 | ICP | Store-Bought | Cigarette Lighters | Cigarette Lighters 2 | Polystyrene
USSB-21-R2 | 45 -> 61 Sc [ N2O ] | 3.901272 | ICP | Store-Bought | Cigarette Lighters | Cigarette Lighters 2 | Polystyrene
USSB-21-R2 | 56 -> 56 Fe [ H2 ] | 7112.115 | ICP | Store-Bought | Cigarette Lighters | Cigarette Lighters 2 | Polystyrene
USSB-21-R2 | 59 Co [ He ] | 0 | ICP | Store-Bought | Cigarette Lighters | Cigarette Lighters 2 | Polystyrene
USSB-21-R2 | 60 Ni [ He ] | 72.70466 | ICP | Store-Bought | Cigarette Lighters | Cigarette Lighters 2 | Polystyrene
USSB-21-R2 | 65 Cu [ He ] | 2294.423 | ICP | Store-Bought | Cigarette Lighters | Cigarette Lighters 2 | Polystyrene
USSB-21-R2 | 66 Zn [ He ] | 1324.637 | ICP | Store-Bought | Cigarette Lighters | Cigarette Lighters 2 | Polystyrene
USSB-21-R2 | 78 -> 78 Se [ H2 ] | 0 | ICP | Store-Bought | Cigarette Lighters | Cigarette Lighters 2 | Polystyrene
USSB-21-R2 | 85 Rb [ He ] | 12.82674 | ICP | Store-Bought | Cigarette Lighters | Cigarette Lighters 2 | Polystyrene
USSB-21-R2 | 88 Sr [ He ] | 70.03659 | ICP | Store-Bought | Cigarette Lighters | Cigarette Lighters 2 | Polystyrene
USSB-21-R2 | 89 -> 105 Y [ N2O ] | 16.34124 | ICP | Store-Bought | Cigarette Lighters | Cigarette Lighters 2 | Polystyrene
USSB-21-R2 | 90 -> 106 Zr [ N2O ] | 342.7917 | ICP | Store-Bought | Cigarette Lighters | Cigarette Lighters 2 | Polystyrene
USSB-21-R2 | 111 Cd [ He ] | 0 | ICP | Store-Bought | Cigarette Lighters | Cigarette Lighters 2 | Polystyrene
USSB-21-R2 | 121 Sb [ He ] | 48.86366 | ICP | Store-Bought | Cigarette Lighters | Cigarette Lighters 2 | Polystyrene
USSB-21-R2 | 130 -> 130 Te [ N2O ] | 0 | ICP | Store-Bought | Cigarette Lighters | Cigarette Lighters 2 | Polystyrene
USSB-21-R2 | 139 -> 155 La [ N2O ] | 653.1637 | ICP | Store-Bought | Cigarette Lighters | Cigarette Lighters 2 | Polystyrene
USSB-21-R2 | 140 -> 156 Ce [ N2O ] | 1022.459 | ICP | Store-Bought | Cigarette Lighters | Cigarette Lighters 2 | Polystyrene
USSB-21-R2 | 141 -> 157 Pr [ N2O ] | 2.104989 | ICP | Store-Bought | Cigarette Lighters | Cigarette Lighters 2 | Polystyrene
USSB-21-R2 | 146 -> 162 Nd [ N2O ] | 8.052444 | ICP | Store-Bought | Cigarette Lighters | Cigarette Lighters 2 | Polystyrene
USSB-21-R2 | 147 -> 163 Sm [ N2O ] | 1.725753 | ICP | Store-Bought | Cigarette Lighters | Cigarette Lighters 2 | Polystyrene
USSB-21-R2 | 153 -> 169 Eu [ N2O ] | 0.2691254 | ICP | Store-Bought | Cigarette Lighters | Cigarette Lighters 2 | Polystyrene
USSB-21-R2 | 157 -> 173 Gd [ N2O ] | 1.523996 | ICP | Store-Bought | Cigarette Lighters | Cigarette Lighters 2 | Polystyrene
USSB-21-R2 | 159 -> 175 Tb [ N2O ] | 0.2608829 | ICP | Store-Bought | Cigarette Lighters | Cigarette Lighters 2 | Polystyrene
USSB-21-R2 | 163 -> 179 Dy [ N2O ] | 1.735529 | ICP | Store-Bought | Cigarette Lighters | Cigarette Lighters 2 | Polystyrene
USSB-21-R2 | 165 -> 181 Ho [ N2O ] | 0.5501161 | ICP | Store-Bought | Cigarette Lighters | Cigarette Lighters 2 | Polystyrene
USSB-21-R2 | 166 -> 182 Er [ N2O ] | 0.6698781 | ICP | Store-Bought | Cigarette Lighters | Cigarette Lighters 2 | Polystyrene
USSB-21-R2 | 169 -> 185 Tm [ N2O ] | 0.0439581 | ICP | Store-Bought | Cigarette Lighters | Cigarette Lighters 2 | Polystyrene
USSB-21-R2 | 172 -> 188 Yb [ N2O ] | 1.620393 | ICP | Store-Bought | Cigarette Lighters | Cigarette Lighters 2 | Polystyrene
USSB-21-R2 | 175 -> 191 Lu [ N2O ] | 0.1662245 | ICP | Store-Bought | Cigarette Lighters | Cigarette Lighters 2 | Polystyrene
USSB-21-R2 | 101 Ru [ He ] | 0 | ICP | Store-Bought | Cigarette Lighters | Cigarette Lighters 2 | Polystyrene
USSB-21-R2 | 105 Pd [ He ] | 0 | ICP | Store-Bought | Cigarette Lighters | Cigarette Lighters 2 | Polystyrene
USSB-21-R2 | 195 Pt [ He ] | 6.087474 | ICP | Store-Bought | Cigarette Lighters | Cigarette Lighters 2 | Polystyrene
USSB-21-R2 | 197 Au [ He ] | 5.375351 | ICP | Store-Bought | Cigarette Lighters | Cigarette Lighters 2 | Polystyrene
USSB-21-R2 | 200 -> 200 Hg [ H2 ] | 7.868337 | ICP | Store-Bought | Cigarette Lighters | Cigarette Lighters 2 | Polystyrene
USSB-21-R2 | 202 -> 202 Hg [ H2 ] | 12.30861 | ICP | Store-Bought | Cigarette Lighters | Cigarette Lighters 2 | Polystyrene
USSB-21-R2 | 205 Tl [ He ] | 0 | ICP | Store-Bought | Cigarette Lighters | Cigarette Lighters 2 | Polystyrene
USSB-21-R2 | 206 Pb [ He ] | 24.25645 | ICP | Store-Bought | Cigarette Lighters | Cigarette Lighters 2 | Polystyrene
USSB-21-R2 | 107 Ag [ He ] | 1.542991 | ICP | Store-Bought | Cigarette Lighters | Cigarette Lighters 2 | Polystyrene
USSB-21-R2 | 208 Pb [ He ] | 17.06907 | ICP | Store-Bought | Cigarette Lighters | Cigarette Lighters 2 | Polystyrene
USSB-21-R2 | 209 Bi [ He ] | 0 | ICP | Store-Bought | Cigarette Lighters | Cigarette Lighters 2 | Polystyrene
USSB-21-R2 | 232 Th [ He ] | 3.443479 | ICP | Store-Bought | Cigarette Lighters | Cigarette Lighters 2 | Polystyrene
USSB-21-R2 | 238 U [ He ] | 1.445458 | ICP | Store-Bought | Cigarette Lighters | Cigarette Lighters 2 | Polystyrene
USSB-21-R2 | 69 -> 69 Ga [ N2O ] | 2.177957 | ICP | Store-Bought | Cigarette Lighters | Cigarette Lighters 2 | Polystyrene
USSB-21-R2 | 71 -> 71 Ga [ N2O ] | 0.335486 | ICP | Store-Bought | Cigarette Lighters | Cigarette Lighters 2 | Polystyrene
USSB-21-R2 | 125 Te [ He ] | 0 | ICP | Store-Bought | Cigarette Lighters | Cigarette Lighters 2 | Polystyrene
USSB-21-R2 | 137 -> 137 Ba [ N2O ] | 621.5897 | ICP | Store-Bought | Cigarette Lighters | Cigarette Lighters 2 | Polystyrene
USSB-21-R3 | 27 -> 27 Al [ H2 ] | 37489.55 | ICP | Store-Bought | Cigarette Lighters | Cigarette Lighters 2 | Polystyrene
USSB-21-R3 | 31 -> 47 P [ N2O ] | 2030.657 | ICP | Store-Bought | Cigarette Lighters | Cigarette Lighters 2 | Polystyrene
USSB-21-R3 | 45 -> 61 Sc [ N2O ] | 1.084205 | ICP | Store-Bought | Cigarette Lighters | Cigarette Lighters 2 | Polystyrene
USSB-21-R3 | 56 -> 56 Fe [ H2 ] | 7135.371 | ICP | Store-Bought | Cigarette Lighters | Cigarette Lighters 2 | Polystyrene
USSB-21-R3 | 59 Co [ He ] | 0.2855431 | ICP | Store-Bought | Cigarette Lighters | Cigarette Lighters 2 | Polystyrene
USSB-21-R3 | 60 Ni [ He ] | 81.61109 | ICP | Store-Bought | Cigarette Lighters | Cigarette Lighters 2 | Polystyrene
USSB-21-R3 | 65 Cu [ He ] | 2425.626 | ICP | Store-Bought | Cigarette Lighters | Cigarette Lighters 2 | Polystyrene
USSB-21-R3 | 66 Zn [ He ] | 1157.313 | ICP | Store-Bought | Cigarette Lighters | Cigarette Lighters 2 | Polystyrene
USSB-21-R3 | 78 -> 78 Se [ H2 ] | 0 | ICP | Store-Bought | Cigarette Lighters | Cigarette Lighters 2 | Polystyrene
USSB-21-R3 | 85 Rb [ He ] | 22.48149 | ICP | Store-Bought | Cigarette Lighters | Cigarette Lighters 2 | Polystyrene
USSB-21-R3 | 88 Sr [ He ] | 81.11441 | ICP | Store-Bought | Cigarette Lighters | Cigarette Lighters 2 | Polystyrene
USSB-21-R3 | 89 -> 105 Y [ N2O ] | 32.91905 | ICP | Store-Bought | Cigarette Lighters | Cigarette Lighters 2 | Polystyrene
USSB-21-R3 | 90 -> 106 Zr [ N2O ] | 690.1902 | ICP | Store-Bought | Cigarette Lighters | Cigarette Lighters 2 | Polystyrene
USSB-21-R3 | 111 Cd [ He ] | 0 | ICP | Store-Bought | Cigarette Lighters | Cigarette Lighters 2 | Polystyrene
USSB-21-R3 | 121 Sb [ He ] | 45.00248 | ICP | Store-Bought | Cigarette Lighters | Cigarette Lighters 2 | Polystyrene
USSB-21-R3 | 130 -> 130 Te [ N2O ] | 0 | ICP | Store-Bought | Cigarette Lighters | Cigarette Lighters 2 | Polystyrene
USSB-21-R3 | 139 -> 155 La [ N2O ] | 642.0748 | ICP | Store-Bought | Cigarette Lighters | Cigarette Lighters 2 | Polystyrene
USSB-21-R3 | 140 -> 156 Ce [ N2O ] | 1031.548 | ICP | Store-Bought | Cigarette Lighters | Cigarette Lighters 2 | Polystyrene
USSB-21-R3 | 141 -> 157 Pr [ N2O ] | 1.578028 | ICP | Store-Bought | Cigarette Lighters | Cigarette Lighters 2 | Polystyrene
USSB-21-R3 | 146 -> 162 Nd [ N2O ] | 6.024516 | ICP | Store-Bought | Cigarette Lighters | Cigarette Lighters 2 | Polystyrene
USSB-21-R3 | 147 -> 163 Sm [ N2O ] | 0.6179387 | ICP | Store-Bought | Cigarette Lighters | Cigarette Lighters 2 | Polystyrene
USSB-21-R3 | 153 -> 169 Eu [ N2O ] | 0.1777264 | ICP | Store-Bought | Cigarette Lighters | Cigarette Lighters 2 | Polystyrene
USSB-21-R3 | 157 -> 173 Gd [ N2O ] | 1.121229 | ICP | Store-Bought | Cigarette Lighters | Cigarette Lighters 2 | Polystyrene
USSB-21-R3 | 159 -> 175 Tb [ N2O ] | 0.1178477 | ICP | Store-Bought | Cigarette Lighters | Cigarette Lighters 2 | Polystyrene
USSB-21-R3 | 163 -> 179 Dy [ N2O ] | 1.869689 | ICP | Store-Bought | Cigarette Lighters | Cigarette Lighters 2 | Polystyrene
USSB-21-R3 | 165 -> 181 Ho [ N2O ] | 0.5911101 | ICP | Store-Bought | Cigarette Lighters | Cigarette Lighters 2 | Polystyrene
USSB-21-R3 | 166 -> 182 Er [ N2O ] | 1.074495 | ICP | Store-Bought | Cigarette Lighters | Cigarette Lighters 2 | Polystyrene
USSB-21-R3 | 169 -> 185 Tm [ N2O ] | 0.1444523 | ICP | Store-Bought | Cigarette Lighters | Cigarette Lighters 2 | Polystyrene
USSB-21-R3 | 172 -> 188 Yb [ N2O ] | 1.126146 | ICP | Store-Bought | Cigarette Lighters | Cigarette Lighters 2 | Polystyrene
USSB-21-R3 | 175 -> 191 Lu [ N2O ] | 0.1725588 | ICP | Store-Bought | Cigarette Lighters | Cigarette Lighters 2 | Polystyrene
USSB-21-R3 | 101 Ru [ He ] | 0 | ICP | Store-Bought | Cigarette Lighters | Cigarette Lighters 2 | Polystyrene
USSB-21-R3 | 105 Pd [ He ] | 0.1616077 | ICP | Store-Bought | Cigarette Lighters | Cigarette Lighters 2 | Polystyrene
USSB-21-R3 | 195 Pt [ He ] | 7.449412 | ICP | Store-Bought | Cigarette Lighters | Cigarette Lighters 2 | Polystyrene
USSB-21-R3 | 197 Au [ He ] | 9.031371 | ICP | Store-Bought | Cigarette Lighters | Cigarette Lighters 2 | Polystyrene
USSB-21-R3 | 200 -> 200 Hg [ H2 ] | 11.36854 | ICP | Store-Bought | Cigarette Lighters | Cigarette Lighters 2 | Polystyrene
USSB-21-R3 | 202 -> 202 Hg [ H2 ] | 0.785996 | ICP | Store-Bought | Cigarette Lighters | Cigarette Lighters 2 | Polystyrene
USSB-21-R3 | 205 Tl [ He ] | 0 | ICP | Store-Bought | Cigarette Lighters | Cigarette Lighters 2 | Polystyrene
USSB-21-R3 | 206 Pb [ He ] | 19.18548 | ICP | Store-Bought | Cigarette Lighters | Cigarette Lighters 2 | Polystyrene
USSB-21-R3 | 107 Ag [ He ] | 14.43211 | ICP | Store-Bought | Cigarette Lighters | Cigarette Lighters 2 | Polystyrene
USSB-21-R3 | 208 Pb [ He ] | 13.93121 | ICP | Store-Bought | Cigarette Lighters | Cigarette Lighters 2 | Polystyrene
USSB-21-R3 | 209 Bi [ He ] | 0 | ICP | Store-Bought | Cigarette Lighters | Cigarette Lighters 2 | Polystyrene
USSB-21-R3 | 232 Th [ He ] | 6.914105 | ICP | Store-Bought | Cigarette Lighters | Cigarette Lighters 2 | Polystyrene
USSB-21-R3 | 238 U [ He ] | 1.945767 | ICP | Store-Bought | Cigarette Lighters | Cigarette Lighters 2 | Polystyrene
USSB-21-R3 | 69 -> 69 Ga [ N2O ] | 2.812593 | ICP | Store-Bought | Cigarette Lighters | Cigarette Lighters 2 | Polystyrene
USSB-21-R3 | 71 -> 71 Ga [ N2O ] | 1.078167 | ICP | Store-Bought | Cigarette Lighters | Cigarette Lighters 2 | Polystyrene
USSB-21-R3 | 125 Te [ He ] | 0 | ICP | Store-Bought | Cigarette Lighters | Cigarette Lighters 2 | Polystyrene
USSB-21-R3 | 137 -> 137 Ba [ N2O ] | 423.2051 | ICP | Store-Bought | Cigarette Lighters | Cigarette Lighters 2 | Polystyrene
USSB-22-R1 | 27 -> 27 Al [ H2 ] | 10214.86 | ICP | Store-Bought | Cigarette Lighters | Cigarette Lighters 3 | Polytetrafluoroethylene
USSB-22-R1 | 31 -> 47 P [ N2O ] | 576.8218 | ICP | Store-Bought | Cigarette Lighters | Cigarette Lighters 3 | Polytetrafluoroethylene
USSB-22-R1 | 45 -> 61 Sc [ N2O ] | 3.511039 | ICP | Store-Bought | Cigarette Lighters | Cigarette Lighters 3 | Polytetrafluoroethylene
USSB-22-R1 | 56 -> 56 Fe [ H2 ] | 7815.653 | ICP | Store-Bought | Cigarette Lighters | Cigarette Lighters 3 | Polytetrafluoroethylene
USSB-22-R1 | 59 Co [ He ] | 0 | ICP | Store-Bought | Cigarette Lighters | Cigarette Lighters 3 | Polytetrafluoroethylene
USSB-22-R1 | 60 Ni [ He ] | 92.59206 | ICP | Store-Bought | Cigarette Lighters | Cigarette Lighters 3 | Polytetrafluoroethylene
USSB-22-R1 | 65 Cu [ He ] | 95.00298 | ICP | Store-Bought | Cigarette Lighters | Cigarette Lighters 3 | Polytetrafluoroethylene
USSB-22-R1 | 66 Zn [ He ] | 351.708 | ICP | Store-Bought | Cigarette Lighters | Cigarette Lighters 3 | Polytetrafluoroethylene
USSB-22-R1 | 78 -> 78 Se [ H2 ] | 13.30845 | ICP | Store-Bought | Cigarette Lighters | Cigarette Lighters 3 | Polytetrafluoroethylene
USSB-22-R1 | 85 Rb [ He ] | 27.99005 | ICP | Store-Bought | Cigarette Lighters | Cigarette Lighters 3 | Polytetrafluoroethylene
USSB-22-R1 | 88 Sr [ He ] | 45.67923 | ICP | Store-Bought | Cigarette Lighters | Cigarette Lighters 3 | Polytetrafluoroethylene
USSB-22-R1 | 89 -> 105 Y [ N2O ] | 67.69189 | ICP | Store-Bought | Cigarette Lighters | Cigarette Lighters 3 | Polytetrafluoroethylene
USSB-22-R1 | 90 -> 106 Zr [ N2O ] | 564.1579 | ICP | Store-Bought | Cigarette Lighters | Cigarette Lighters 3 | Polytetrafluoroethylene
USSB-22-R1 | 111 Cd [ He ] | 0 | ICP | Store-Bought | Cigarette Lighters | Cigarette Lighters 3 | Polytetrafluoroethylene
USSB-22-R1 | 121 Sb [ He ] | 27.11164 | ICP | Store-Bought | Cigarette Lighters | Cigarette Lighters 3 | Polytetrafluoroethylene
USSB-22-R1 | 130 -> 130 Te [ N2O ] | 0 | ICP | Store-Bought | Cigarette Lighters | Cigarette Lighters 3 | Polytetrafluoroethylene
USSB-22-R1 | 139 -> 155 La [ N2O ] | 47.57487 | ICP | Store-Bought | Cigarette Lighters | Cigarette Lighters 3 | Polytetrafluoroethylene
USSB-22-R1 | 140 -> 156 Ce [ N2O ] | 103.5616 | ICP | Store-Bought | Cigarette Lighters | Cigarette Lighters 3 | Polytetrafluoroethylene
USSB-22-R1 | 141 -> 157 Pr [ N2O ] | 0.4764246 | ICP | Store-Bought | Cigarette Lighters | Cigarette Lighters 3 | Polytetrafluoroethylene
USSB-22-R1 | 146 -> 162 Nd [ N2O ] | 1.905751 | ICP | Store-Bought | Cigarette Lighters | Cigarette Lighters 3 | Polytetrafluoroethylene
USSB-22-R1 | 147 -> 163 Sm [ N2O ] | 2.445429 | ICP | Store-Bought | Cigarette Lighters | Cigarette Lighters 3 | Polytetrafluoroethylene
USSB-22-R1 | 153 -> 169 Eu [ N2O ] | 0.9344688 | ICP | Store-Bought | Cigarette Lighters | Cigarette Lighters 3 | Polytetrafluoroethylene
USSB-22-R1 | 157 -> 173 Gd [ N2O ] | 4.108434 | ICP | Store-Bought | Cigarette Lighters | Cigarette Lighters 3 | Polytetrafluoroethylene
USSB-22-R1 | 159 -> 175 Tb [ N2O ] | 1.452388 | ICP | Store-Bought | Cigarette Lighters | Cigarette Lighters 3 | Polytetrafluoroethylene
USSB-22-R1 | 163 -> 179 Dy [ N2O ] | 12.99456 | ICP | Store-Bought | Cigarette Lighters | Cigarette Lighters 3 | Polytetrafluoroethylene
USSB-22-R1 | 165 -> 181 Ho [ N2O ] | 2.216894 | ICP | Store-Bought | Cigarette Lighters | Cigarette Lighters 3 | Polytetrafluoroethylene
USSB-22-R1 | 166 -> 182 Er [ N2O ] | 9.769072 | ICP | Store-Bought | Cigarette Lighters | Cigarette Lighters 3 | Polytetrafluoroethylene
USSB-22-R1 | 169 -> 185 Tm [ N2O ] | 1.017515 | ICP | Store-Bought | Cigarette Lighters | Cigarette Lighters 3 | Polytetrafluoroethylene
USSB-22-R1 | 172 -> 188 Yb [ N2O ] | 4.34681 | ICP | Store-Bought | Cigarette Lighters | Cigarette Lighters 3 | Polytetrafluoroethylene
USSB-22-R1 | 175 -> 191 Lu [ N2O ] | 0.7716958 | ICP | Store-Bought | Cigarette Lighters | Cigarette Lighters 3 | Polytetrafluoroethylene
USSB-22-R1 | 101 Ru [ He ] | 0 | ICP | Store-Bought | Cigarette Lighters | Cigarette Lighters 3 | Polytetrafluoroethylene
USSB-22-R1 | 105 Pd [ He ] | 0 | ICP | Store-Bought | Cigarette Lighters | Cigarette Lighters 3 | Polytetrafluoroethylene
USSB-22-R1 | 195 Pt [ He ] | 1.202413 | ICP | Store-Bought | Cigarette Lighters | Cigarette Lighters 3 | Polytetrafluoroethylene
USSB-22-R1 | 197 Au [ He ] | 2.02456 | ICP | Store-Bought | Cigarette Lighters | Cigarette Lighters 3 | Polytetrafluoroethylene
USSB-22-R1 | 200 -> 200 Hg [ H2 ] | 30.15174 | ICP | Store-Bought | Cigarette Lighters | Cigarette Lighters 3 | Polytetrafluoroethylene
USSB-22-R1 | 202 -> 202 Hg [ H2 ] | 7.652348 | ICP | Store-Bought | Cigarette Lighters | Cigarette Lighters 3 | Polytetrafluoroethylene
USSB-22-R1 | 205 Tl [ He ] | 0 | ICP | Store-Bought | Cigarette Lighters | Cigarette Lighters 3 | Polytetrafluoroethylene
USSB-22-R1 | 206 Pb [ He ] | 8.433051 | ICP | Store-Bought | Cigarette Lighters | Cigarette Lighters 3 | Polytetrafluoroethylene
USSB-22-R1 | 107 Ag [ He ] | 5.588959 | ICP | Store-Bought | Cigarette Lighters | Cigarette Lighters 3 | Polytetrafluoroethylene
USSB-22-R1 | 208 Pb [ He ] | 3.264285 | ICP | Store-Bought | Cigarette Lighters | Cigarette Lighters 3 | Polytetrafluoroethylene
USSB-22-R1 | 209 Bi [ He ] | 2.552226 | ICP | Store-Bought | Cigarette Lighters | Cigarette Lighters 3 | Polytetrafluoroethylene
USSB-22-R1 | 232 Th [ He ] | 1.819341 | ICP | Store-Bought | Cigarette Lighters | Cigarette Lighters 3 | Polytetrafluoroethylene
USSB-22-R1 | 238 U [ He ] | 2.566495 | ICP | Store-Bought | Cigarette Lighters | Cigarette Lighters 3 | Polytetrafluoroethylene
USSB-22-R1 | 69 -> 69 Ga [ N2O ] | 1.943621 | ICP | Store-Bought | Cigarette Lighters | Cigarette Lighters 3 | Polytetrafluoroethylene
USSB-22-R1 | 71 -> 71 Ga [ N2O ] | 0 | ICP | Store-Bought | Cigarette Lighters | Cigarette Lighters 3 | Polytetrafluoroethylene
USSB-22-R1 | 125 Te [ He ] | 0 | ICP | Store-Bought | Cigarette Lighters | Cigarette Lighters 3 | Polytetrafluoroethylene
USSB-22-R1 | 137 -> 137 Ba [ N2O ] | 1111.82 | ICP | Store-Bought | Cigarette Lighters | Cigarette Lighters 3 | Polytetrafluoroethylene
USSB-22-R2 | 27 -> 27 Al [ H2 ] | 272604.4 | ICP | Store-Bought | Cigarette Lighters | Cigarette Lighters 3 | Polytetrafluoroethylene
USSB-22-R2 | 31 -> 47 P [ N2O ] | 1210.843 | ICP | Store-Bought | Cigarette Lighters | Cigarette Lighters 3 | Polytetrafluoroethylene
USSB-22-R2 | 45 -> 61 Sc [ N2O ] | 47.01456 | ICP | Store-Bought | Cigarette Lighters | Cigarette Lighters 3 | Polytetrafluoroethylene
USSB-22-R2 | 56 -> 56 Fe [ H2 ] | 61860.61 | ICP | Store-Bought | Cigarette Lighters | Cigarette Lighters 3 | Polytetrafluoroethylene
USSB-22-R2 | 59 Co [ He ] | 33.32066 | ICP | Store-Bought | Cigarette Lighters | Cigarette Lighters 3 | Polytetrafluoroethylene
USSB-22-R2 | 60 Ni [ He ] | 1137.623 | ICP | Store-Bought | Cigarette Lighters | Cigarette Lighters 3 | Polytetrafluoroethylene
USSB-22-R2 | 65 Cu [ He ] | 203.9023 | ICP | Store-Bought | Cigarette Lighters | Cigarette Lighters 3 | Polytetrafluoroethylene
USSB-22-R2 | 66 Zn [ He ] | 1376.25 | ICP | Store-Bought | Cigarette Lighters | Cigarette Lighters 3 | Polytetrafluoroethylene
USSB-22-R2 | 78 -> 78 Se [ H2 ] | 0 | ICP | Store-Bought | Cigarette Lighters | Cigarette Lighters 3 | Polytetrafluoroethylene
USSB-22-R2 | 85 Rb [ He ] | 180.9604 | ICP | Store-Bought | Cigarette Lighters | Cigarette Lighters 3 | Polytetrafluoroethylene
USSB-22-R2 | 88 Sr [ He ] | 250.5786 | ICP | Store-Bought | Cigarette Lighters | Cigarette Lighters 3 | Polytetrafluoroethylene
USSB-22-R2 | 89 -> 105 Y [ N2O ] | 131.4993 | ICP | Store-Bought | Cigarette Lighters | Cigarette Lighters 3 | Polytetrafluoroethylene
USSB-22-R2 | 90 -> 106 Zr [ N2O ] | 654.1987 | ICP | Store-Bought | Cigarette Lighters | Cigarette Lighters 3 | Polytetrafluoroethylene
USSB-22-R2 | 111 Cd [ He ] | 2.818172 | ICP | Store-Bought | Cigarette Lighters | Cigarette Lighters 3 | Polytetrafluoroethylene
USSB-22-R2 | 121 Sb [ He ] | 46.25604 | ICP | Store-Bought | Cigarette Lighters | Cigarette Lighters 3 | Polytetrafluoroethylene
USSB-22-R2 | 130 -> 130 Te [ N2O ] | 0 | ICP | Store-Bought | Cigarette Lighters | Cigarette Lighters 3 | Polytetrafluoroethylene
USSB-22-R2 | 139 -> 155 La [ N2O ] | 767.0764 | ICP | Store-Bought | Cigarette Lighters | Cigarette Lighters 3 | Polytetrafluoroethylene
USSB-22-R2 | 140 -> 156 Ce [ N2O ] | 1496.798 | ICP | Store-Bought | Cigarette Lighters | Cigarette Lighters 3 | Polytetrafluoroethylene
USSB-22-R2 | 141 -> 157 Pr [ N2O ] | 33.25055 | ICP | Store-Bought | Cigarette Lighters | Cigarette Lighters 3 | Polytetrafluoroethylene
USSB-22-R2 | 146 -> 162 Nd [ N2O ] | 134.4453 | ICP | Store-Bought | Cigarette Lighters | Cigarette Lighters 3 | Polytetrafluoroethylene
USSB-22-R2 | 147 -> 163 Sm [ N2O ] | 20.51656 | ICP | Store-Bought | Cigarette Lighters | Cigarette Lighters 3 | Polytetrafluoroethylene
USSB-22-R2 | 153 -> 169 Eu [ N2O ] | 4.789073 | ICP | Store-Bought | Cigarette Lighters | Cigarette Lighters 3 | Polytetrafluoroethylene
USSB-22-R2 | 157 -> 173 Gd [ N2O ] | 23.13352 | ICP | Store-Bought | Cigarette Lighters | Cigarette Lighters 3 | Polytetrafluoroethylene
USSB-22-R2 | 159 -> 175 Tb [ N2O ] | 3.293673 | ICP | Store-Bought | Cigarette Lighters | Cigarette Lighters 3 | Polytetrafluoroethylene
USSB-22-R2 | 163 -> 179 Dy [ N2O ] | 19.31476 | ICP | Store-Bought | Cigarette Lighters | Cigarette Lighters 3 | Polytetrafluoroethylene
USSB-22-R2 | 165 -> 181 Ho [ N2O ] | 4.380349 | ICP | Store-Bought | Cigarette Lighters | Cigarette Lighters 3 | Polytetrafluoroethylene
USSB-22-R2 | 166 -> 182 Er [ N2O ] | 12.55131 | ICP | Store-Bought | Cigarette Lighters | Cigarette Lighters 3 | Polytetrafluoroethylene
USSB-22-R2 | 169 -> 185 Tm [ N2O ] | 2.005874 | ICP | Store-Bought | Cigarette Lighters | Cigarette Lighters 3 | Polytetrafluoroethylene
USSB-22-R2 | 172 -> 188 Yb [ N2O ] | 14.44239 | ICP | Store-Bought | Cigarette Lighters | Cigarette Lighters 3 | Polytetrafluoroethylene
USSB-22-R2 | 175 -> 191 Lu [ N2O ] | 1.598447 | ICP | Store-Bought | Cigarette Lighters | Cigarette Lighters 3 | Polytetrafluoroethylene
USSB-22-R2 | 101 Ru [ He ] | 0 | ICP | Store-Bought | Cigarette Lighters | Cigarette Lighters 3 | Polytetrafluoroethylene
USSB-22-R2 | 105 Pd [ He ] | 0 | ICP | Store-Bought | Cigarette Lighters | Cigarette Lighters 3 | Polytetrafluoroethylene
USSB-22-R2 | 195 Pt [ He ] | 1.81016 | ICP | Store-Bought | Cigarette Lighters | Cigarette Lighters 3 | Polytetrafluoroethylene
USSB-22-R2 | 197 Au [ He ] | 0.9810412 | ICP | Store-Bought | Cigarette Lighters | Cigarette Lighters 3 | Polytetrafluoroethylene
USSB-22-R2 | 200 -> 200 Hg [ H2 ] | 7.851252 | ICP | Store-Bought | Cigarette Lighters | Cigarette Lighters 3 | Polytetrafluoroethylene
USSB-22-R2 | 202 -> 202 Hg [ H2 ] | 3.813164 | ICP | Store-Bought | Cigarette Lighters | Cigarette Lighters 3 | Polytetrafluoroethylene
USSB-22-R2 | 205 Tl [ He ] | 0 | ICP | Store-Bought | Cigarette Lighters | Cigarette Lighters 3 | Polytetrafluoroethylene
USSB-22-R2 | 206 Pb [ He ] | 30.81604 | ICP | Store-Bought | Cigarette Lighters | Cigarette Lighters 3 | Polytetrafluoroethylene
USSB-22-R2 | 107 Ag [ He ] | 6.814719 | ICP | Store-Bought | Cigarette Lighters | Cigarette Lighters 3 | Polytetrafluoroethylene
USSB-22-R2 | 208 Pb [ He ] | 28.23951 | ICP | Store-Bought | Cigarette Lighters | Cigarette Lighters 3 | Polytetrafluoroethylene
USSB-22-R2 | 209 Bi [ He ] | 1.27723 | ICP | Store-Bought | Cigarette Lighters | Cigarette Lighters 3 | Polytetrafluoroethylene
USSB-22-R2 | 232 Th [ He ] | 52.67972 | ICP | Store-Bought | Cigarette Lighters | Cigarette Lighters 3 | Polytetrafluoroethylene
USSB-22-R2 | 238 U [ He ] | 3.23501 | ICP | Store-Bought | Cigarette Lighters | Cigarette Lighters 3 | Polytetrafluoroethylene
USSB-22-R2 | 69 -> 69 Ga [ N2O ] | 9.573084 | ICP | Store-Bought | Cigarette Lighters | Cigarette Lighters 3 | Polytetrafluoroethylene
USSB-22-R2 | 71 -> 71 Ga [ N2O ] | 0.2837486 | ICP | Store-Bought | Cigarette Lighters | Cigarette Lighters 3 | Polytetrafluoroethylene
USSB-22-R2 | 125 Te [ He ] | 0 | ICP | Store-Bought | Cigarette Lighters | Cigarette Lighters 3 | Polytetrafluoroethylene
USSB-22-R2 | 137 -> 137 Ba [ N2O ] | 2209.777 | ICP | Store-Bought | Cigarette Lighters | Cigarette Lighters 3 | Polytetrafluoroethylene
USSB-22-R3 | 27 -> 27 Al [ H2 ] | 33692.34 | ICP | Store-Bought | Cigarette Lighters | Cigarette Lighters 3 | Polytetrafluoroethylene
USSB-22-R3 | 31 -> 47 P [ N2O ] | 1616.483 | ICP | Store-Bought | Cigarette Lighters | Cigarette Lighters 3 | Polytetrafluoroethylene
USSB-22-R3 | 45 -> 61 Sc [ N2O ] | 5.287486 | ICP | Store-Bought | Cigarette Lighters | Cigarette Lighters 3 | Polytetrafluoroethylene
USSB-22-R3 | 56 -> 56 Fe [ H2 ] | 12894.71 | ICP | Store-Bought | Cigarette Lighters | Cigarette Lighters 3 | Polytetrafluoroethylene
USSB-22-R3 | 59 Co [ He ] | 3.473847 | ICP | Store-Bought | Cigarette Lighters | Cigarette Lighters 3 | Polytetrafluoroethylene
USSB-22-R3 | 60 Ni [ He ] | 139.2854 | ICP | Store-Bought | Cigarette Lighters | Cigarette Lighters 3 | Polytetrafluoroethylene
USSB-22-R3 | 65 Cu [ He ] | 64.48109 | ICP | Store-Bought | Cigarette Lighters | Cigarette Lighters 3 | Polytetrafluoroethylene
USSB-22-R3 | 66 Zn [ He ] | 1353.381 | ICP | Store-Bought | Cigarette Lighters | Cigarette Lighters 3 | Polytetrafluoroethylene
USSB-22-R3 | 78 -> 78 Se [ H2 ] | 6.235329 | ICP | Store-Bought | Cigarette Lighters | Cigarette Lighters 3 | Polytetrafluoroethylene
USSB-22-R3 | 85 Rb [ He ] | 17.38779 | ICP | Store-Bought | Cigarette Lighters | Cigarette Lighters 3 | Polytetrafluoroethylene
USSB-22-R3 | 88 Sr [ He ] | 1008.254 | ICP | Store-Bought | Cigarette Lighters | Cigarette Lighters 3 | Polytetrafluoroethylene
USSB-22-R3 | 89 -> 105 Y [ N2O ] | 122.886 | ICP | Store-Bought | Cigarette Lighters | Cigarette Lighters 3 | Polytetrafluoroethylene
USSB-22-R3 | 90 -> 106 Zr [ N2O ] | 1831.89 | ICP | Store-Bought | Cigarette Lighters | Cigarette Lighters 3 | Polytetrafluoroethylene
USSB-22-R3 | 111 Cd [ He ] | 0 | ICP | Store-Bought | Cigarette Lighters | Cigarette Lighters 3 | Polytetrafluoroethylene
USSB-22-R3 | 121 Sb [ He ] | 26.90856 | ICP | Store-Bought | Cigarette Lighters | Cigarette Lighters 3 | Polytetrafluoroethylene
USSB-22-R3 | 130 -> 130 Te [ N2O ] | 0 | ICP | Store-Bought | Cigarette Lighters | Cigarette Lighters 3 | Polytetrafluoroethylene
USSB-22-R3 | 139 -> 155 La [ N2O ] | 2163.262 | ICP | Store-Bought | Cigarette Lighters | Cigarette Lighters 3 | Polytetrafluoroethylene
USSB-22-R3 | 140 -> 156 Ce [ N2O ] | 4364.041 | ICP | Store-Bought | Cigarette Lighters | Cigarette Lighters 3 | Polytetrafluoroethylene
USSB-22-R3 | 141 -> 157 Pr [ N2O ] | 3.315218 | ICP | Store-Bought | Cigarette Lighters | Cigarette Lighters 3 | Polytetrafluoroethylene
USSB-22-R3 | 146 -> 162 Nd [ N2O ] | 13.93968 | ICP | Store-Bought | Cigarette Lighters | Cigarette Lighters 3 | Polytetrafluoroethylene
USSB-22-R3 | 147 -> 163 Sm [ N2O ] | 1.215826 | ICP | Store-Bought | Cigarette Lighters | Cigarette Lighters 3 | Polytetrafluoroethylene
USSB-22-R3 | 153 -> 169 Eu [ N2O ] | 1.36402 | ICP | Store-Bought | Cigarette Lighters | Cigarette Lighters 3 | Polytetrafluoroethylene
USSB-22-R3 | 157 -> 173 Gd [ N2O ] | 9.159959 | ICP | Store-Bought | Cigarette Lighters | Cigarette Lighters 3 | Polytetrafluoroethylene
USSB-22-R3 | 159 -> 175 Tb [ N2O ] | 1.780211 | ICP | Store-Bought | Cigarette Lighters | Cigarette Lighters 3 | Polytetrafluoroethylene
USSB-22-R3 | 163 -> 179 Dy [ N2O ] | 11.2819 | ICP | Store-Bought | Cigarette Lighters | Cigarette Lighters 3 | Polytetrafluoroethylene
USSB-22-R3 | 165 -> 181 Ho [ N2O ] | 2.371274 | ICP | Store-Bought | Cigarette Lighters | Cigarette Lighters 3 | Polytetrafluoroethylene
USSB-22-R3 | 166 -> 182 Er [ N2O ] | 6.578894 | ICP | Store-Bought | Cigarette Lighters | Cigarette Lighters 3 | Polytetrafluoroethylene
USSB-22-R3 | 169 -> 185 Tm [ N2O ] | 1.115455 | ICP | Store-Bought | Cigarette Lighters | Cigarette Lighters 3 | Polytetrafluoroethylene
USSB-22-R3 | 172 -> 188 Yb [ N2O ] | 9.596423 | ICP | Store-Bought | Cigarette Lighters | Cigarette Lighters 3 | Polytetrafluoroethylene
USSB-22-R3 | 175 -> 191 Lu [ N2O ] | 1.245077 | ICP | Store-Bought | Cigarette Lighters | Cigarette Lighters 3 | Polytetrafluoroethylene
USSB-22-R3 | 101 Ru [ He ] | 0 | ICP | Store-Bought | Cigarette Lighters | Cigarette Lighters 3 | Polytetrafluoroethylene
USSB-22-R3 | 105 Pd [ He ] | 0 | ICP | Store-Bought | Cigarette Lighters | Cigarette Lighters 3 | Polytetrafluoroethylene
USSB-22-R3 | 195 Pt [ He ] | 14.21002 | ICP | Store-Bought | Cigarette Lighters | Cigarette Lighters 3 | Polytetrafluoroethylene
USSB-22-R3 | 197 Au [ He ] | 0.2981984 | ICP | Store-Bought | Cigarette Lighters | Cigarette Lighters 3 | Polytetrafluoroethylene
USSB-22-R3 | 200 -> 200 Hg [ H2 ] | 12.48069 | ICP | Store-Bought | Cigarette Lighters | Cigarette Lighters 3 | Polytetrafluoroethylene
USSB-22-R3 | 202 -> 202 Hg [ H2 ] | 18.44237 | ICP | Store-Bought | Cigarette Lighters | Cigarette Lighters 3 | Polytetrafluoroethylene
USSB-22-R3 | 205 Tl [ He ] | 0 | ICP | Store-Bought | Cigarette Lighters | Cigarette Lighters 3 | Polytetrafluoroethylene
USSB-22-R3 | 206 Pb [ He ] | 18.13895 | ICP | Store-Bought | Cigarette Lighters | Cigarette Lighters 3 | Polytetrafluoroethylene
USSB-22-R3 | 107 Ag [ He ] | 3.043163 | ICP | Store-Bought | Cigarette Lighters | Cigarette Lighters 3 | Polytetrafluoroethylene
USSB-22-R3 | 208 Pb [ He ] | 14.63745 | ICP | Store-Bought | Cigarette Lighters | Cigarette Lighters 3 | Polytetrafluoroethylene
USSB-22-R3 | 209 Bi [ He ] | 0 | ICP | Store-Bought | Cigarette Lighters | Cigarette Lighters 3 | Polytetrafluoroethylene
USSB-22-R3 | 232 Th [ He ] | 6.439234 | ICP | Store-Bought | Cigarette Lighters | Cigarette Lighters 3 | Polytetrafluoroethylene
USSB-22-R3 | 238 U [ He ] | 2.612346 | ICP | Store-Bought | Cigarette Lighters | Cigarette Lighters 3 | Polytetrafluoroethylene
USSB-22-R3 | 69 -> 69 Ga [ N2O ] | 3.497063 | ICP | Store-Bought | Cigarette Lighters | Cigarette Lighters 3 | Polytetrafluoroethylene
USSB-22-R3 | 71 -> 71 Ga [ N2O ] | 6.306965 | ICP | Store-Bought | Cigarette Lighters | Cigarette Lighters 3 | Polytetrafluoroethylene
USSB-22-R3 | 125 Te [ He ] | 0 | ICP | Store-Bought | Cigarette Lighters | Cigarette Lighters 3 | Polytetrafluoroethylene
USSB-22-R3 | 137 -> 137 Ba [ N2O ] | 1192.548 | ICP | Store-Bought | Cigarette Lighters | Cigarette Lighters 3 | Polytetrafluoroethylene
USSB-27-R1 | 27 -> 27 Al [ H2 ] | 18332.6 | ICP | Store-Bought | Plastic Cable Ties | Plastic Cable Ties | Polyamide
USSB-27-R1 | 31 -> 47 P [ N2O ] | 11531.81 | ICP | Store-Bought | Plastic Cable Ties | Plastic Cable Ties | Polyamide
USSB-27-R1 | 45 -> 61 Sc [ N2O ] | 2.282124 | ICP | Store-Bought | Plastic Cable Ties | Plastic Cable Ties | Polyamide
USSB-27-R1 | 56 -> 56 Fe [ H2 ] | 21485.33 | ICP | Store-Bought | Plastic Cable Ties | Plastic Cable Ties | Polyamide
USSB-27-R1 | 59 Co [ He ] | 0 | ICP | Store-Bought | Plastic Cable Ties | Plastic Cable Ties | Polyamide
USSB-27-R1 | 60 Ni [ He ] | 142.1042 | ICP | Store-Bought | Plastic Cable Ties | Plastic Cable Ties | Polyamide
USSB-27-R1 | 65 Cu [ He ] | 327.4278 | ICP | Store-Bought | Plastic Cable Ties | Plastic Cable Ties | Polyamide
USSB-27-R1 | 66 Zn [ He ] | 3294.303 | ICP | Store-Bought | Plastic Cable Ties | Plastic Cable Ties | Polyamide
USSB-27-R1 | 78 -> 78 Se [ H2 ] | 0 | ICP | Store-Bought | Plastic Cable Ties | Plastic Cable Ties | Polyamide
USSB-27-R1 | 85 Rb [ He ] | 8.471454 | ICP | Store-Bought | Plastic Cable Ties | Plastic Cable Ties | Polyamide
USSB-27-R1 | 88 Sr [ He ] | 4654.613 | ICP | Store-Bought | Plastic Cable Ties | Plastic Cable Ties | Polyamide
USSB-27-R1 | 89 -> 105 Y [ N2O ] | 12.62016 | ICP | Store-Bought | Plastic Cable Ties | Plastic Cable Ties | Polyamide
USSB-27-R1 | 90 -> 106 Zr [ N2O ] | 210.0235 | ICP | Store-Bought | Plastic Cable Ties | Plastic Cable Ties | Polyamide
USSB-27-R1 | 111 Cd [ He ] | 0 | ICP | Store-Bought | Plastic Cable Ties | Plastic Cable Ties | Polyamide
USSB-27-R1 | 121 Sb [ He ] | 37.3664 | ICP | Store-Bought | Plastic Cable Ties | Plastic Cable Ties | Polyamide
USSB-27-R1 | 130 -> 130 Te [ N2O ] | 330.3645 | ICP | Store-Bought | Plastic Cable Ties | Plastic Cable Ties | Polyamide
USSB-27-R1 | 139 -> 155 La [ N2O ] | 16.01305 | ICP | Store-Bought | Plastic Cable Ties | Plastic Cable Ties | Polyamide
USSB-27-R1 | 140 -> 156 Ce [ N2O ] | 15.04509 | ICP | Store-Bought | Plastic Cable Ties | Plastic Cable Ties | Polyamide
USSB-27-R1 | 141 -> 157 Pr [ N2O ] | 0.6937463 | ICP | Store-Bought | Plastic Cable Ties | Plastic Cable Ties | Polyamide
USSB-27-R1 | 146 -> 162 Nd [ N2O ] | 2.414916 | ICP | Store-Bought | Plastic Cable Ties | Plastic Cable Ties | Polyamide
USSB-27-R1 | 147 -> 163 Sm [ N2O ] | 0.87243 | ICP | Store-Bought | Plastic Cable Ties | Plastic Cable Ties | Polyamide
USSB-27-R1 | 153 -> 169 Eu [ N2O ] | 0.6067365 | ICP | Store-Bought | Plastic Cable Ties | Plastic Cable Ties | Polyamide
USSB-27-R1 | 157 -> 173 Gd [ N2O ] | 0 | ICP | Store-Bought | Plastic Cable Ties | Plastic Cable Ties | Polyamide
USSB-27-R1 | 159 -> 175 Tb [ N2O ] | 0.1718459 | ICP | Store-Bought | Plastic Cable Ties | Plastic Cable Ties | Polyamide
USSB-27-R1 | 163 -> 179 Dy [ N2O ] | 0.4510769 | ICP | Store-Bought | Plastic Cable Ties | Plastic Cable Ties | Polyamide
USSB-27-R1 | 165 -> 181 Ho [ N2O ] | 0.2800833 | ICP | Store-Bought | Plastic Cable Ties | Plastic Cable Ties | Polyamide
USSB-27-R1 | 166 -> 182 Er [ N2O ] | 0 | ICP | Store-Bought | Plastic Cable Ties | Plastic Cable Ties | Polyamide
USSB-27-R1 | 169 -> 185 Tm [ N2O ] | 0.151597 | ICP | Store-Bought | Plastic Cable Ties | Plastic Cable Ties | Polyamide
USSB-27-R1 | 172 -> 188 Yb [ N2O ] | 0.3478808 | ICP | Store-Bought | Plastic Cable Ties | Plastic Cable Ties | Polyamide
USSB-27-R1 | 175 -> 191 Lu [ N2O ] | 0.1269314 | ICP | Store-Bought | Plastic Cable Ties | Plastic Cable Ties | Polyamide
USSB-27-R1 | 101 Ru [ He ] | 0 | ICP | Store-Bought | Plastic Cable Ties | Plastic Cable Ties | Polyamide
USSB-27-R1 | 105 Pd [ He ] | 0 | ICP | Store-Bought | Plastic Cable Ties | Plastic Cable Ties | Polyamide
USSB-27-R1 | 195 Pt [ He ] | 2.952428 | ICP | Store-Bought | Plastic Cable Ties | Plastic Cable Ties | Polyamide
USSB-27-R1 | 197 Au [ He ] | 0.07664825 | ICP | Store-Bought | Plastic Cable Ties | Plastic Cable Ties | Polyamide
USSB-27-R1 | 200 -> 200 Hg [ H2 ] | 1.19908 | ICP | Store-Bought | Plastic Cable Ties | Plastic Cable Ties | Polyamide
USSB-27-R1 | 202 -> 202 Hg [ H2 ] | 16.18287 | ICP | Store-Bought | Plastic Cable Ties | Plastic Cable Ties | Polyamide
USSB-27-R1 | 205 Tl [ He ] | 0 | ICP | Store-Bought | Plastic Cable Ties | Plastic Cable Ties | Polyamide
USSB-27-R1 | 206 Pb [ He ] | 16.30296 | ICP | Store-Bought | Plastic Cable Ties | Plastic Cable Ties | Polyamide
USSB-27-R1 | 107 Ag [ He ] | 4.620679 | ICP | Store-Bought | Plastic Cable Ties | Plastic Cable Ties | Polyamide
USSB-27-R1 | 208 Pb [ He ] | 14.90027 | ICP | Store-Bought | Plastic Cable Ties | Plastic Cable Ties | Polyamide
USSB-27-R1 | 209 Bi [ He ] | 0 | ICP | Store-Bought | Plastic Cable Ties | Plastic Cable Ties | Polyamide
USSB-27-R1 | 232 Th [ He ] | 1.013375 | ICP | Store-Bought | Plastic Cable Ties | Plastic Cable Ties | Polyamide
USSB-27-R1 | 238 U [ He ] | 1.467574 | ICP | Store-Bought | Plastic Cable Ties | Plastic Cable Ties | Polyamide
USSB-27-R1 | 69 -> 69 Ga [ N2O ] | 16611.11 | ICP | Store-Bought | Plastic Cable Ties | Plastic Cable Ties | Polyamide
USSB-27-R1 | 71 -> 71 Ga [ N2O ] | 0.4431369 | ICP | Store-Bought | Plastic Cable Ties | Plastic Cable Ties | Polyamide
USSB-27-R1 | 125 Te [ He ] | 0 | ICP | Store-Bought | Plastic Cable Ties | Plastic Cable Ties | Polyamide
USSB-27-R1 | 137 -> 137 Ba [ N2O ] | 2228120.1 | ICP | Store-Bought | Plastic Cable Ties | Plastic Cable Ties | Polyamide
USSB-27-R2 | 27 -> 27 Al [ H2 ] | 19634.56 | ICP | Store-Bought | Plastic Cable Ties | Plastic Cable Ties | Polyamide
USSB-27-R2 | 31 -> 47 P [ N2O ] | 11393.37 | ICP | Store-Bought | Plastic Cable Ties | Plastic Cable Ties | Polyamide
USSB-27-R2 | 45 -> 61 Sc [ N2O ] | 3.836679 | ICP | Store-Bought | Plastic Cable Ties | Plastic Cable Ties | Polyamide
USSB-27-R2 | 56 -> 56 Fe [ H2 ] | 22008.42 | ICP | Store-Bought | Plastic Cable Ties | Plastic Cable Ties | Polyamide
USSB-27-R2 | 59 Co [ He ] | 1.211594 | ICP | Store-Bought | Plastic Cable Ties | Plastic Cable Ties | Polyamide
USSB-27-R2 | 60 Ni [ He ] | 97.46977 | ICP | Store-Bought | Plastic Cable Ties | Plastic Cable Ties | Polyamide
USSB-27-R2 | 65 Cu [ He ] | 335.1018 | ICP | Store-Bought | Plastic Cable Ties | Plastic Cable Ties | Polyamide
USSB-27-R2 | 66 Zn [ He ] | 2587.153 | ICP | Store-Bought | Plastic Cable Ties | Plastic Cable Ties | Polyamide
USSB-27-R2 | 78 -> 78 Se [ H2 ] | 0 | ICP | Store-Bought | Plastic Cable Ties | Plastic Cable Ties | Polyamide
USSB-27-R2 | 85 Rb [ He ] | 14.97961 | ICP | Store-Bought | Plastic Cable Ties | Plastic Cable Ties | Polyamide
USSB-27-R2 | 88 Sr [ He ] | 4591.295 | ICP | Store-Bought | Plastic Cable Ties | Plastic Cable Ties | Polyamide
USSB-27-R2 | 89 -> 105 Y [ N2O ] | 15.98815 | ICP | Store-Bought | Plastic Cable Ties | Plastic Cable Ties | Polyamide
USSB-27-R2 | 90 -> 106 Zr [ N2O ] | 136.3859 | ICP | Store-Bought | Plastic Cable Ties | Plastic Cable Ties | Polyamide
USSB-27-R2 | 111 Cd [ He ] | 0 | ICP | Store-Bought | Plastic Cable Ties | Plastic Cable Ties | Polyamide
USSB-27-R2 | 121 Sb [ He ] | 34.2753 | ICP | Store-Bought | Plastic Cable Ties | Plastic Cable Ties | Polyamide
USSB-27-R2 | 130 -> 130 Te [ N2O ] | 374.9581 | ICP | Store-Bought | Plastic Cable Ties | Plastic Cable Ties | Polyamide
USSB-27-R2 | 139 -> 155 La [ N2O ] | 11.19768 | ICP | Store-Bought | Plastic Cable Ties | Plastic Cable Ties | Polyamide
USSB-27-R2 | 140 -> 156 Ce [ N2O ] | 10.67371 | ICP | Store-Bought | Plastic Cable Ties | Plastic Cable Ties | Polyamide
USSB-27-R2 | 141 -> 157 Pr [ N2O ] | 0.7267008 | ICP | Store-Bought | Plastic Cable Ties | Plastic Cable Ties | Polyamide
USSB-27-R2 | 146 -> 162 Nd [ N2O ] | 2.539151 | ICP | Store-Bought | Plastic Cable Ties | Plastic Cable Ties | Polyamide
USSB-27-R2 | 147 -> 163 Sm [ N2O ] | 0.6794332 | ICP | Store-Bought | Plastic Cable Ties | Plastic Cable Ties | Polyamide
USSB-27-R2 | 153 -> 169 Eu [ N2O ] | 0.6355437 | ICP | Store-Bought | Plastic Cable Ties | Plastic Cable Ties | Polyamide
USSB-27-R2 | 157 -> 173 Gd [ N2O ] | 0.4184147 | ICP | Store-Bought | Plastic Cable Ties | Plastic Cable Ties | Polyamide
USSB-27-R2 | 159 -> 175 Tb [ N2O ] | 0.03236554 | ICP | Store-Bought | Plastic Cable Ties | Plastic Cable Ties | Polyamide
USSB-27-R2 | 163 -> 179 Dy [ N2O ] | 1.583248 | ICP | Store-Bought | Plastic Cable Ties | Plastic Cable Ties | Polyamide
USSB-27-R2 | 165 -> 181 Ho [ N2O ] | 0.7608163 | ICP | Store-Bought | Plastic Cable Ties | Plastic Cable Ties | Polyamide
USSB-27-R2 | 166 -> 182 Er [ N2O ] | 1.824042 | ICP | Store-Bought | Plastic Cable Ties | Plastic Cable Ties | Polyamide
USSB-27-R2 | 169 -> 185 Tm [ N2O ] | 0.1034847 | ICP | Store-Bought | Plastic Cable Ties | Plastic Cable Ties | Polyamide
USSB-27-R2 | 172 -> 188 Yb [ N2O ] | 0.6356937 | ICP | Store-Bought | Plastic Cable Ties | Plastic Cable Ties | Polyamide
USSB-27-R2 | 175 -> 191 Lu [ N2O ] | 0.03833206 | ICP | Store-Bought | Plastic Cable Ties | Plastic Cable Ties | Polyamide
USSB-27-R2 | 101 Ru [ He ] | 0 | ICP | Store-Bought | Plastic Cable Ties | Plastic Cable Ties | Polyamide
USSB-27-R2 | 105 Pd [ He ] | 1.023905 | ICP | Store-Bought | Plastic Cable Ties | Plastic Cable Ties | Polyamide
USSB-27-R2 | 195 Pt [ He ] | 4.621012 | ICP | Store-Bought | Plastic Cable Ties | Plastic Cable Ties | Polyamide
USSB-27-R2 | 197 Au [ He ] | 3.810746 | ICP | Store-Bought | Plastic Cable Ties | Plastic Cable Ties | Polyamide
USSB-27-R2 | 200 -> 200 Hg [ H2 ] | 2.991406 | ICP | Store-Bought | Plastic Cable Ties | Plastic Cable Ties | Polyamide
USSB-27-R2 | 202 -> 202 Hg [ H2 ] | 11.94552 | ICP | Store-Bought | Plastic Cable Ties | Plastic Cable Ties | Polyamide
USSB-27-R2 | 205 Tl [ He ] | 0 | ICP | Store-Bought | Plastic Cable Ties | Plastic Cable Ties | Polyamide
USSB-27-R2 | 206 Pb [ He ] | 11.6219 | ICP | Store-Bought | Plastic Cable Ties | Plastic Cable Ties | Polyamide
USSB-27-R2 | 107 Ag [ He ] | 3.072751 | ICP | Store-Bought | Plastic Cable Ties | Plastic Cable Ties | Polyamide
USSB-27-R2 | 208 Pb [ He ] | 10.82518 | ICP | Store-Bought | Plastic Cable Ties | Plastic Cable Ties | Polyamide
USSB-27-R2 | 209 Bi [ He ] | 0 | ICP | Store-Bought | Plastic Cable Ties | Plastic Cable Ties | Polyamide
USSB-27-R2 | 232 Th [ He ] | 0.4354391 | ICP | Store-Bought | Plastic Cable Ties | Plastic Cable Ties | Polyamide
USSB-27-R2 | 238 U [ He ] | 0.6657479 | ICP | Store-Bought | Plastic Cable Ties | Plastic Cable Ties | Polyamide
USSB-27-R2 | 69 -> 69 Ga [ N2O ] | 16178.4 | ICP | Store-Bought | Plastic Cable Ties | Plastic Cable Ties | Polyamide
USSB-27-R2 | 71 -> 71 Ga [ N2O ] | 0.6655925 | ICP | Store-Bought | Plastic Cable Ties | Plastic Cable Ties | Polyamide
USSB-27-R2 | 125 Te [ He ] | 0 | ICP | Store-Bought | Plastic Cable Ties | Plastic Cable Ties | Polyamide
USSB-27-R2 | 137 -> 137 Ba [ N2O ] | 2249244.2 | ICP | Store-Bought | Plastic Cable Ties | Plastic Cable Ties | Polyamide
USSB-27-R3 | 27 -> 27 Al [ H2 ] | 18857.32 | ICP | Store-Bought | Plastic Cable Ties | Plastic Cable Ties | Polyamide
USSB-27-R3 | 31 -> 47 P [ N2O ] | 11384.6 | ICP | Store-Bought | Plastic Cable Ties | Plastic Cable Ties | Polyamide
USSB-27-R3 | 45 -> 61 Sc [ N2O ] | 1.23013 | ICP | Store-Bought | Plastic Cable Ties | Plastic Cable Ties | Polyamide
USSB-27-R3 | 56 -> 56 Fe [ H2 ] | 20667.23 | ICP | Store-Bought | Plastic Cable Ties | Plastic Cable Ties | Polyamide
USSB-27-R3 | 59 Co [ He ] | 1.393116 | ICP | Store-Bought | Plastic Cable Ties | Plastic Cable Ties | Polyamide
USSB-27-R3 | 60 Ni [ He ] | 93.25665 | ICP | Store-Bought | Plastic Cable Ties | Plastic Cable Ties | Polyamide
USSB-27-R3 | 65 Cu [ He ] | 314.9322 | ICP | Store-Bought | Plastic Cable Ties | Plastic Cable Ties | Polyamide
USSB-27-R3 | 66 Zn [ He ] | 2258.112 | ICP | Store-Bought | Plastic Cable Ties | Plastic Cable Ties | Polyamide
USSB-27-R3 | 78 -> 78 Se [ H2 ] | 0 | ICP | Store-Bought | Plastic Cable Ties | Plastic Cable Ties | Polyamide
USSB-27-R3 | 85 Rb [ He ] | 11.81019 | ICP | Store-Bought | Plastic Cable Ties | Plastic Cable Ties | Polyamide
USSB-27-R3 | 88 Sr [ He ] | 4602.191 | ICP | Store-Bought | Plastic Cable Ties | Plastic Cable Ties | Polyamide
USSB-27-R3 | 89 -> 105 Y [ N2O ] | 12.08797 | ICP | Store-Bought | Plastic Cable Ties | Plastic Cable Ties | Polyamide
USSB-27-R3 | 90 -> 106 Zr [ N2O ] | 156.7863 | ICP | Store-Bought | Plastic Cable Ties | Plastic Cable Ties | Polyamide
USSB-27-R3 | 111 Cd [ He ] | 0 | ICP | Store-Bought | Plastic Cable Ties | Plastic Cable Ties | Polyamide
USSB-27-R3 | 121 Sb [ He ] | 245.2907 | ICP | Store-Bought | Plastic Cable Ties | Plastic Cable Ties | Polyamide
USSB-27-R3 | 130 -> 130 Te [ N2O ] | 368.7483 | ICP | Store-Bought | Plastic Cable Ties | Plastic Cable Ties | Polyamide
USSB-27-R3 | 139 -> 155 La [ N2O ] | 18.48459 | ICP | Store-Bought | Plastic Cable Ties | Plastic Cable Ties | Polyamide
USSB-27-R3 | 140 -> 156 Ce [ N2O ] | 16.86867 | ICP | Store-Bought | Plastic Cable Ties | Plastic Cable Ties | Polyamide
USSB-27-R3 | 141 -> 157 Pr [ N2O ] | 0.6368308 | ICP | Store-Bought | Plastic Cable Ties | Plastic Cable Ties | Polyamide
USSB-27-R3 | 146 -> 162 Nd [ N2O ] | 2.781538 | ICP | Store-Bought | Plastic Cable Ties | Plastic Cable Ties | Polyamide
USSB-27-R3 | 147 -> 163 Sm [ N2O ] | 1.510766 | ICP | Store-Bought | Plastic Cable Ties | Plastic Cable Ties | Polyamide
USSB-27-R3 | 153 -> 169 Eu [ N2O ] | 0.3672604 | ICP | Store-Bought | Plastic Cable Ties | Plastic Cable Ties | Polyamide
USSB-27-R3 | 157 -> 173 Gd [ N2O ] | 0.6587596 | ICP | Store-Bought | Plastic Cable Ties | Plastic Cable Ties | Polyamide
USSB-27-R3 | 159 -> 175 Tb [ N2O ] | 0.3690883 | ICP | Store-Bought | Plastic Cable Ties | Plastic Cable Ties | Polyamide
USSB-27-R3 | 163 -> 179 Dy [ N2O ] | 0.598736 | ICP | Store-Bought | Plastic Cable Ties | Plastic Cable Ties | Polyamide
USSB-27-R3 | 165 -> 181 Ho [ N2O ] | 0.4104365 | ICP | Store-Bought | Plastic Cable Ties | Plastic Cable Ties | Polyamide
USSB-27-R3 | 166 -> 182 Er [ N2O ] | 0.6363868 | ICP | Store-Bought | Plastic Cable Ties | Plastic Cable Ties | Polyamide
USSB-27-R3 | 169 -> 185 Tm [ N2O ] | 0.2453215 | ICP | Store-Bought | Plastic Cable Ties | Plastic Cable Ties | Polyamide
USSB-27-R3 | 172 -> 188 Yb [ N2O ] | 0 | ICP | Store-Bought | Plastic Cable Ties | Plastic Cable Ties | Polyamide
USSB-27-R3 | 175 -> 191 Lu [ N2O ] | 0.3066376 | ICP | Store-Bought | Plastic Cable Ties | Plastic Cable Ties | Polyamide
USSB-27-R3 | 101 Ru [ He ] | 0 | ICP | Store-Bought | Plastic Cable Ties | Plastic Cable Ties | Polyamide
USSB-27-R3 | 105 Pd [ He ] | 1.972042 | ICP | Store-Bought | Plastic Cable Ties | Plastic Cable Ties | Polyamide
USSB-27-R3 | 195 Pt [ He ] | 4.118086 | ICP | Store-Bought | Plastic Cable Ties | Plastic Cable Ties | Polyamide
USSB-27-R3 | 197 Au [ He ] | 3.174685 | ICP | Store-Bought | Plastic Cable Ties | Plastic Cable Ties | Polyamide
USSB-27-R3 | 200 -> 200 Hg [ H2 ] | 2.369399 | ICP | Store-Bought | Plastic Cable Ties | Plastic Cable Ties | Polyamide
USSB-27-R3 | 202 -> 202 Hg [ H2 ] | 10.90059 | ICP | Store-Bought | Plastic Cable Ties | Plastic Cable Ties | Polyamide
USSB-27-R3 | 205 Tl [ He ] | 0 | ICP | Store-Bought | Plastic Cable Ties | Plastic Cable Ties | Polyamide
USSB-27-R3 | 206 Pb [ He ] | 12.86133 | ICP | Store-Bought | Plastic Cable Ties | Plastic Cable Ties | Polyamide
USSB-27-R3 | 107 Ag [ He ] | 3.945659 | ICP | Store-Bought | Plastic Cable Ties | Plastic Cable Ties | Polyamide
USSB-27-R3 | 208 Pb [ He ] | 18.06263 | ICP | Store-Bought | Plastic Cable Ties | Plastic Cable Ties | Polyamide
USSB-27-R3 | 209 Bi [ He ] | 0.5042736 | ICP | Store-Bought | Plastic Cable Ties | Plastic Cable Ties | Polyamide
USSB-27-R3 | 232 Th [ He ] | 0.5885977 | ICP | Store-Bought | Plastic Cable Ties | Plastic Cable Ties | Polyamide
USSB-27-R3 | 238 U [ He ] | 1.441131 | ICP | Store-Bought | Plastic Cable Ties | Plastic Cable Ties | Polyamide
USSB-27-R3 | 69 -> 69 Ga [ N2O ] | 15926.9 | ICP | Store-Bought | Plastic Cable Ties | Plastic Cable Ties | Polyamide
USSB-27-R3 | 71 -> 71 Ga [ N2O ] | 1.627548 | ICP | Store-Bought | Plastic Cable Ties | Plastic Cable Ties | Polyamide
USSB-27-R3 | 125 Te [ He ] | 0 | ICP | Store-Bought | Plastic Cable Ties | Plastic Cable Ties | Polyamide
USSB-27-R3 | 137 -> 137 Ba [ N2O ] | 2188955.0 | ICP | Store-Bought | Plastic Cable Ties | Plastic Cable Ties | Polyamide
USSB-31-R1 | 27 -> 27 Al [ H2 ] | 508838.8 | ICP | Store-Bought | Plastic Cups | Plastic Cups 4 | Polystyrene
USSB-31-R1 | 31 -> 47 P [ N2O ] | 7517.172 | ICP | Store-Bought | Plastic Cups | Plastic Cups 4 | Polystyrene
USSB-31-R1 | 45 -> 61 Sc [ N2O ] | 30.97744 | ICP | Store-Bought | Plastic Cups | Plastic Cups 4 | Polystyrene
USSB-31-R1 | 56 -> 56 Fe [ H2 ] | 58666.81 | ICP | Store-Bought | Plastic Cups | Plastic Cups 4 | Polystyrene
USSB-31-R1 | 59 Co [ He ] | 39.6723 | ICP | Store-Bought | Plastic Cups | Plastic Cups 4 | Polystyrene
USSB-31-R1 | 60 Ni [ He ] | 379.2223 | ICP | Store-Bought | Plastic Cups | Plastic Cups 4 | Polystyrene
USSB-31-R1 | 65 Cu [ He ] | 309.7538 | ICP | Store-Bought | Plastic Cups | Plastic Cups 4 | Polystyrene
USSB-31-R1 | 66 Zn [ He ] | 79957.87 | ICP | Store-Bought | Plastic Cups | Plastic Cups 4 | Polystyrene
USSB-31-R1 | 78 -> 78 Se [ H2 ] | 33.69239 | ICP | Store-Bought | Plastic Cups | Plastic Cups 4 | Polystyrene
USSB-31-R1 | 85 Rb [ He ] | 60.06357 | ICP | Store-Bought | Plastic Cups | Plastic Cups 4 | Polystyrene
USSB-31-R1 | 88 Sr [ He ] | 12885.37 | ICP | Store-Bought | Plastic Cups | Plastic Cups 4 | Polystyrene
USSB-31-R1 | 89 -> 105 Y [ N2O ] | 467.2364 | ICP | Store-Bought | Plastic Cups | Plastic Cups 4 | Polystyrene
USSB-31-R1 | 90 -> 106 Zr [ N2O ] | 6207.269 | ICP | Store-Bought | Plastic Cups | Plastic Cups 4 | Polystyrene
USSB-31-R1 | 111 Cd [ He ] | 0 | ICP | Store-Bought | Plastic Cups | Plastic Cups 4 | Polystyrene
USSB-31-R1 | 121 Sb [ He ] | 635.3729 | ICP | Store-Bought | Plastic Cups | Plastic Cups 4 | Polystyrene
USSB-31-R1 | 130 -> 130 Te [ N2O ] | 0 | ICP | Store-Bought | Plastic Cups | Plastic Cups 4 | Polystyrene
USSB-31-R1 | 139 -> 155 La [ N2O ] | 132.2159 | ICP | Store-Bought | Plastic Cups | Plastic Cups 4 | Polystyrene
USSB-31-R1 | 140 -> 156 Ce [ N2O ] | 273.4763 | ICP | Store-Bought | Plastic Cups | Plastic Cups 4 | Polystyrene
USSB-31-R1 | 141 -> 157 Pr [ N2O ] | 32.2142 | ICP | Store-Bought | Plastic Cups | Plastic Cups 4 | Polystyrene
USSB-31-R1 | 146 -> 162 Nd [ N2O ] | 118.3883 | ICP | Store-Bought | Plastic Cups | Plastic Cups 4 | Polystyrene
USSB-31-R1 | 147 -> 163 Sm [ N2O ] | 28.34099 | ICP | Store-Bought | Plastic Cups | Plastic Cups 4 | Polystyrene
USSB-31-R1 | 153 -> 169 Eu [ N2O ] | 5.205638 | ICP | Store-Bought | Plastic Cups | Plastic Cups 4 | Polystyrene
USSB-31-R1 | 157 -> 173 Gd [ N2O ] | 16.4848 | ICP | Store-Bought | Plastic Cups | Plastic Cups 4 | Polystyrene
USSB-31-R1 | 159 -> 175 Tb [ N2O ] | 4.275968 | ICP | Store-Bought | Plastic Cups | Plastic Cups 4 | Polystyrene
USSB-31-R1 | 163 -> 179 Dy [ N2O ] | 19.44668 | ICP | Store-Bought | Plastic Cups | Plastic Cups 4 | Polystyrene
USSB-31-R1 | 165 -> 181 Ho [ N2O ] | 4.4738 | ICP | Store-Bought | Plastic Cups | Plastic Cups 4 | Polystyrene
USSB-31-R1 | 166 -> 182 Er [ N2O ] | 15.36745 | ICP | Store-Bought | Plastic Cups | Plastic Cups 4 | Polystyrene
USSB-31-R1 | 169 -> 185 Tm [ N2O ] | 1.91026 | ICP | Store-Bought | Plastic Cups | Plastic Cups 4 | Polystyrene
USSB-31-R1 | 172 -> 188 Yb [ N2O ] | 7.231126 | ICP | Store-Bought | Plastic Cups | Plastic Cups 4 | Polystyrene
USSB-31-R1 | 175 -> 191 Lu [ N2O ] | 1.06592 | ICP | Store-Bought | Plastic Cups | Plastic Cups 4 | Polystyrene
USSB-31-R1 | 101 Ru [ He ] | 0 | ICP | Store-Bought | Plastic Cups | Plastic Cups 4 | Polystyrene
USSB-31-R1 | 105 Pd [ He ] | 0.6018521 | ICP | Store-Bought | Plastic Cups | Plastic Cups 4 | Polystyrene
USSB-31-R1 | 195 Pt [ He ] | 5.703517 | ICP | Store-Bought | Plastic Cups | Plastic Cups 4 | Polystyrene
USSB-31-R1 | 197 Au [ He ] | 4.779253 | ICP | Store-Bought | Plastic Cups | Plastic Cups 4 | Polystyrene
USSB-31-R1 | 200 -> 200 Hg [ H2 ] | 36.35423 | ICP | Store-Bought | Plastic Cups | Plastic Cups 4 | Polystyrene
USSB-31-R1 | 202 -> 202 Hg [ H2 ] | 0 | ICP | Store-Bought | Plastic Cups | Plastic Cups 4 | Polystyrene
USSB-31-R1 | 205 Tl [ He ] | 0 | ICP | Store-Bought | Plastic Cups | Plastic Cups 4 | Polystyrene
USSB-31-R1 | 206 Pb [ He ] | 84.01808 | ICP | Store-Bought | Plastic Cups | Plastic Cups 4 | Polystyrene
USSB-31-R1 | 107 Ag [ He ] | 12.42791 | ICP | Store-Bought | Plastic Cups | Plastic Cups 4 | Polystyrene
USSB-31-R1 | 208 Pb [ He ] | 59.86583 | ICP | Store-Bought | Plastic Cups | Plastic Cups 4 | Polystyrene
USSB-31-R1 | 209 Bi [ He ] | 0 | ICP | Store-Bought | Plastic Cups | Plastic Cups 4 | Polystyrene
USSB-31-R1 | 232 Th [ He ] | 19.09821 | ICP | Store-Bought | Plastic Cups | Plastic Cups 4 | Polystyrene
USSB-31-R1 | 238 U [ He ] | 15.8179 | ICP | Store-Bought | Plastic Cups | Plastic Cups 4 | Polystyrene
USSB-31-R1 | 69 -> 69 Ga [ N2O ] | 22.91477 | ICP | Store-Bought | Plastic Cups | Plastic Cups 4 | Polystyrene
USSB-31-R1 | 71 -> 71 Ga [ N2O ] | 56.51141 | ICP | Store-Bought | Plastic Cups | Plastic Cups 4 | Polystyrene
USSB-31-R1 | 125 Te [ He ] | 0 | ICP | Store-Bought | Plastic Cups | Plastic Cups 4 | Polystyrene
USSB-31-R1 | 137 -> 137 Ba [ N2O ] | 2863.05 | ICP | Store-Bought | Plastic Cups | Plastic Cups 4 | Polystyrene
USSB-31-R2 | 27 -> 27 Al [ H2 ] | 1036449.9 | ICP | Store-Bought | Plastic Cups | Plastic Cups 4 | Polystyrene
USSB-31-R2 | 31 -> 47 P [ N2O ] | 6840.256 | ICP | Store-Bought | Plastic Cups | Plastic Cups 4 | Polystyrene
USSB-31-R2 | 45 -> 61 Sc [ N2O ] | 97.59473 | ICP | Store-Bought | Plastic Cups | Plastic Cups 4 | Polystyrene
USSB-31-R2 | 56 -> 56 Fe [ H2 ] | 54030.09 | ICP | Store-Bought | Plastic Cups | Plastic Cups 4 | Polystyrene
USSB-31-R2 | 59 Co [ He ] | 35.61682 | ICP | Store-Bought | Plastic Cups | Plastic Cups 4 | Polystyrene
USSB-31-R2 | 60 Ni [ He ] | 363.6383 | ICP | Store-Bought | Plastic Cups | Plastic Cups 4 | Polystyrene
USSB-31-R2 | 65 Cu [ He ] | 238.8697 | ICP | Store-Bought | Plastic Cups | Plastic Cups 4 | Polystyrene
USSB-31-R2 | 66 Zn [ He ] | 76642.67 | ICP | Store-Bought | Plastic Cups | Plastic Cups 4 | Polystyrene
USSB-31-R2 | 78 -> 78 Se [ H2 ] | 0 | ICP | Store-Bought | Plastic Cups | Plastic Cups 4 | Polystyrene
USSB-31-R2 | 85 Rb [ He ] | 898.4949 | ICP | Store-Bought | Plastic Cups | Plastic Cups 4 | Polystyrene
USSB-31-R2 | 88 Sr [ He ] | 12444.32 | ICP | Store-Bought | Plastic Cups | Plastic Cups 4 | Polystyrene
USSB-31-R2 | 89 -> 105 Y [ N2O ] | 446.6315 | ICP | Store-Bought | Plastic Cups | Plastic Cups 4 | Polystyrene
USSB-31-R2 | 90 -> 106 Zr [ N2O ] | 2357.322 | ICP | Store-Bought | Plastic Cups | Plastic Cups 4 | Polystyrene
USSB-31-R2 | 111 Cd [ He ] | 3.248318 | ICP | Store-Bought | Plastic Cups | Plastic Cups 4 | Polystyrene
USSB-31-R2 | 121 Sb [ He ] | 329.461 | ICP | Store-Bought | Plastic Cups | Plastic Cups 4 | Polystyrene
USSB-31-R2 | 130 -> 130 Te [ N2O ] | 0 | ICP | Store-Bought | Plastic Cups | Plastic Cups 4 | Polystyrene
USSB-31-R2 | 139 -> 155 La [ N2O ] | 368.3191 | ICP | Store-Bought | Plastic Cups | Plastic Cups 4 | Polystyrene
USSB-31-R2 | 140 -> 156 Ce [ N2O ] | 779.3043 | ICP | Store-Bought | Plastic Cups | Plastic Cups 4 | Polystyrene
USSB-31-R2 | 141 -> 157 Pr [ N2O ] | 83.30868 | ICP | Store-Bought | Plastic Cups | Plastic Cups 4 | Polystyrene
USSB-31-R2 | 146 -> 162 Nd [ N2O ] | 327.5393 | ICP | Store-Bought | Plastic Cups | Plastic Cups 4 | Polystyrene
USSB-31-R2 | 147 -> 163 Sm [ N2O ] | 75.70562 | ICP | Store-Bought | Plastic Cups | Plastic Cups 4 | Polystyrene
USSB-31-R2 | 153 -> 169 Eu [ N2O ] | 12.00995 | ICP | Store-Bought | Plastic Cups | Plastic Cups 4 | Polystyrene
USSB-31-R2 | 157 -> 173 Gd [ N2O ] | 49.74859 | ICP | Store-Bought | Plastic Cups | Plastic Cups 4 | Polystyrene
USSB-31-R2 | 159 -> 175 Tb [ N2O ] | 5.728314 | ICP | Store-Bought | Plastic Cups | Plastic Cups 4 | Polystyrene
USSB-31-R2 | 163 -> 179 Dy [ N2O ] | 47.83056 | ICP | Store-Bought | Plastic Cups | Plastic Cups 4 | Polystyrene
USSB-31-R2 | 165 -> 181 Ho [ N2O ] | 7.280797 | ICP | Store-Bought | Plastic Cups | Plastic Cups 4 | Polystyrene
USSB-31-R2 | 166 -> 182 Er [ N2O ] | 32.14549 | ICP | Store-Bought | Plastic Cups | Plastic Cups 4 | Polystyrene
USSB-31-R2 | 169 -> 185 Tm [ N2O ] | 2.492364 | ICP | Store-Bought | Plastic Cups | Plastic Cups 4 | Polystyrene
USSB-31-R2 | 172 -> 188 Yb [ N2O ] | 16.21211 | ICP | Store-Bought | Plastic Cups | Plastic Cups 4 | Polystyrene
USSB-31-R2 | 175 -> 191 Lu [ N2O ] | 2.787454 | ICP | Store-Bought | Plastic Cups | Plastic Cups 4 | Polystyrene
USSB-31-R2 | 101 Ru [ He ] | 0 | ICP | Store-Bought | Plastic Cups | Plastic Cups 4 | Polystyrene
USSB-31-R2 | 105 Pd [ He ] | 0 | ICP | Store-Bought | Plastic Cups | Plastic Cups 4 | Polystyrene
USSB-31-R2 | 195 Pt [ He ] | 7.349876 | ICP | Store-Bought | Plastic Cups | Plastic Cups 4 | Polystyrene
USSB-31-R2 | 197 Au [ He ] | 13.59241 | ICP | Store-Bought | Plastic Cups | Plastic Cups 4 | Polystyrene
USSB-31-R2 | 200 -> 200 Hg [ H2 ] | 9.515139 | ICP | Store-Bought | Plastic Cups | Plastic Cups 4 | Polystyrene
USSB-31-R2 | 202 -> 202 Hg [ H2 ] | 0 | ICP | Store-Bought | Plastic Cups | Plastic Cups 4 | Polystyrene
USSB-31-R2 | 205 Tl [ He ] | 0 | ICP | Store-Bought | Plastic Cups | Plastic Cups 4 | Polystyrene
USSB-31-R2 | 206 Pb [ He ] | 73.91952 | ICP | Store-Bought | Plastic Cups | Plastic Cups 4 | Polystyrene
USSB-31-R2 | 107 Ag [ He ] | 7.814671 | ICP | Store-Bought | Plastic Cups | Plastic Cups 4 | Polystyrene
USSB-31-R2 | 208 Pb [ He ] | 53.72851 | ICP | Store-Bought | Plastic Cups | Plastic Cups 4 | Polystyrene
USSB-31-R2 | 209 Bi [ He ] | 0 | ICP | Store-Bought | Plastic Cups | Plastic Cups 4 | Polystyrene
USSB-31-R2 | 232 Th [ He ] | 105.6621 | ICP | Store-Bought | Plastic Cups | Plastic Cups 4 | Polystyrene
USSB-31-R2 | 238 U [ He ] | 16.87686 | ICP | Store-Bought | Plastic Cups | Plastic Cups 4 | Polystyrene
USSB-31-R2 | 69 -> 69 Ga [ N2O ] | 28.4204 | ICP | Store-Bought | Plastic Cups | Plastic Cups 4 | Polystyrene
USSB-31-R2 | 71 -> 71 Ga [ N2O ] | 57.068 | ICP | Store-Bought | Plastic Cups | Plastic Cups 4 | Polystyrene
USSB-31-R2 | 125 Te [ He ] | 0 | ICP | Store-Bought | Plastic Cups | Plastic Cups 4 | Polystyrene
USSB-31-R2 | 137 -> 137 Ba [ N2O ] | 3168.528 | ICP | Store-Bought | Plastic Cups | Plastic Cups 4 | Polystyrene
USSB-40-R1 | 27 -> 27 Al [ H2 ] | 25204.42 | ICP | Store-Bought | Plastic Bottles | Plastic Bottles 5 | Polyeythlene terephthalate
USSB-40-R1 | 31 -> 47 P [ N2O ] | 6488.204 | ICP | Store-Bought | Plastic Bottles | Plastic Bottles 5 | Polyeythlene terephthalate
USSB-40-R1 | 45 -> 61 Sc [ N2O ] | 0 | ICP | Store-Bought | Plastic Bottles | Plastic Bottles 5 | Polyeythlene terephthalate
USSB-40-R1 | 56 -> 56 Fe [ H2 ] | 10627.8 | ICP | Store-Bought | Plastic Bottles | Plastic Bottles 5 | Polyeythlene terephthalate
USSB-40-R1 | 59 Co [ He ] | 97.01347 | ICP | Store-Bought | Plastic Bottles | Plastic Bottles 5 | Polyeythlene terephthalate
USSB-40-R1 | 60 Ni [ He ] | 112.7282 | ICP | Store-Bought | Plastic Bottles | Plastic Bottles 5 | Polyeythlene terephthalate
USSB-40-R1 | 65 Cu [ He ] | 123.9615 | ICP | Store-Bought | Plastic Bottles | Plastic Bottles 5 | Polyeythlene terephthalate
USSB-40-R1 | 66 Zn [ He ] | 873.3971 | ICP | Store-Bought | Plastic Bottles | Plastic Bottles 5 | Polyeythlene terephthalate
USSB-40-R1 | 78 -> 78 Se [ H2 ] | 0 | ICP | Store-Bought | Plastic Bottles | Plastic Bottles 5 | Polyeythlene terephthalate
USSB-40-R1 | 85 Rb [ He ] | 27.43984 | ICP | Store-Bought | Plastic Bottles | Plastic Bottles 5 | Polyeythlene terephthalate
USSB-40-R1 | 88 Sr [ He ] | 169.7947 | ICP | Store-Bought | Plastic Bottles | Plastic Bottles 5 | Polyeythlene terephthalate
USSB-40-R1 | 89 -> 105 Y [ N2O ] | 14.205 | ICP | Store-Bought | Plastic Bottles | Plastic Bottles 5 | Polyeythlene terephthalate
USSB-40-R1 | 90 -> 106 Zr [ N2O ] | 345.3584 | ICP | Store-Bought | Plastic Bottles | Plastic Bottles 5 | Polyeythlene terephthalate
USSB-40-R1 | 111 Cd [ He ] | 0 | ICP | Store-Bought | Plastic Bottles | Plastic Bottles 5 | Polyeythlene terephthalate
USSB-40-R1 | 121 Sb [ He ] | 340961.3 | ICP | Store-Bought | Plastic Bottles | Plastic Bottles 5 | Polyeythlene terephthalate
USSB-40-R1 | 130 -> 130 Te [ N2O ] | 0 | ICP | Store-Bought | Plastic Bottles | Plastic Bottles 5 | Polyeythlene terephthalate
USSB-40-R1 | 139 -> 155 La [ N2O ] | 10.65329 | ICP | Store-Bought | Plastic Bottles | Plastic Bottles 5 | Polyeythlene terephthalate
USSB-40-R1 | 140 -> 156 Ce [ N2O ] | 21.8027 | ICP | Store-Bought | Plastic Bottles | Plastic Bottles 5 | Polyeythlene terephthalate
USSB-40-R1 | 141 -> 157 Pr [ N2O ] | 0.6721494 | ICP | Store-Bought | Plastic Bottles | Plastic Bottles 5 | Polyeythlene terephthalate
USSB-40-R1 | 146 -> 162 Nd [ N2O ] | 2.655135 | ICP | Store-Bought | Plastic Bottles | Plastic Bottles 5 | Polyeythlene terephthalate
USSB-40-R1 | 147 -> 163 Sm [ N2O ] | 2.171212 | ICP | Store-Bought | Plastic Bottles | Plastic Bottles 5 | Polyeythlene terephthalate
USSB-40-R1 | 153 -> 169 Eu [ N2O ] | 0.1234901 | ICP | Store-Bought | Plastic Bottles | Plastic Bottles 5 | Polyeythlene terephthalate
USSB-40-R1 | 157 -> 173 Gd [ N2O ] | 0 | ICP | Store-Bought | Plastic Bottles | Plastic Bottles 5 | Polyeythlene terephthalate
USSB-40-R1 | 159 -> 175 Tb [ N2O ] | 0.3296481 | ICP | Store-Bought | Plastic Bottles | Plastic Bottles 5 | Polyeythlene terephthalate
USSB-40-R1 | 163 -> 179 Dy [ N2O ] | 1.830884 | ICP | Store-Bought | Plastic Bottles | Plastic Bottles 5 | Polyeythlene terephthalate
USSB-40-R1 | 165 -> 181 Ho [ N2O ] | 0.471449 | ICP | Store-Bought | Plastic Bottles | Plastic Bottles 5 | Polyeythlene terephthalate
USSB-40-R1 | 166 -> 182 Er [ N2O ] | 0.7645192 | ICP | Store-Bought | Plastic Bottles | Plastic Bottles 5 | Polyeythlene terephthalate
USSB-40-R1 | 169 -> 185 Tm [ N2O ] | 0.1984419 | ICP | Store-Bought | Plastic Bottles | Plastic Bottles 5 | Polyeythlene terephthalate
USSB-40-R1 | 172 -> 188 Yb [ N2O ] | 0 | ICP | Store-Bought | Plastic Bottles | Plastic Bottles 5 | Polyeythlene terephthalate
USSB-40-R1 | 175 -> 191 Lu [ N2O ] | 0.5408727 | ICP | Store-Bought | Plastic Bottles | Plastic Bottles 5 | Polyeythlene terephthalate
USSB-40-R1 | 101 Ru [ He ] | 0 | ICP | Store-Bought | Plastic Bottles | Plastic Bottles 5 | Polyeythlene terephthalate
USSB-40-R1 | 105 Pd [ He ] | 0 | ICP | Store-Bought | Plastic Bottles | Plastic Bottles 5 | Polyeythlene terephthalate
USSB-40-R1 | 195 Pt [ He ] | 7.39329 | ICP | Store-Bought | Plastic Bottles | Plastic Bottles 5 | Polyeythlene terephthalate
USSB-40-R1 | 197 Au [ He ] | 4.37606 | ICP | Store-Bought | Plastic Bottles | Plastic Bottles 5 | Polyeythlene terephthalate
USSB-40-R1 | 200 -> 200 Hg [ H2 ] | 15.92637 | ICP | Store-Bought | Plastic Bottles | Plastic Bottles 5 | Polyeythlene terephthalate
USSB-40-R1 | 202 -> 202 Hg [ H2 ] | 9.390211 | ICP | Store-Bought | Plastic Bottles | Plastic Bottles 5 | Polyeythlene terephthalate
USSB-40-R1 | 205 Tl [ He ] | 0 | ICP | Store-Bought | Plastic Bottles | Plastic Bottles 5 | Polyeythlene terephthalate
USSB-40-R1 | 206 Pb [ He ] | 35.34186 | ICP | Store-Bought | Plastic Bottles | Plastic Bottles 5 | Polyeythlene terephthalate
USSB-40-R1 | 107 Ag [ He ] | 4.054865 | ICP | Store-Bought | Plastic Bottles | Plastic Bottles 5 | Polyeythlene terephthalate
USSB-40-R1 | 208 Pb [ He ] | 24.09836 | ICP | Store-Bought | Plastic Bottles | Plastic Bottles 5 | Polyeythlene terephthalate
USSB-40-R1 | 209 Bi [ He ] | 0 | ICP | Store-Bought | Plastic Bottles | Plastic Bottles 5 | Polyeythlene terephthalate
USSB-40-R1 | 232 Th [ He ] | 3.785919 | ICP | Store-Bought | Plastic Bottles | Plastic Bottles 5 | Polyeythlene terephthalate
USSB-40-R1 | 238 U [ He ] | 2.20432 | ICP | Store-Bought | Plastic Bottles | Plastic Bottles 5 | Polyeythlene terephthalate
USSB-40-R1 | 69 -> 69 Ga [ N2O ] | 4.996583 | ICP | Store-Bought | Plastic Bottles | Plastic Bottles 5 | Polyeythlene terephthalate
USSB-40-R1 | 71 -> 71 Ga [ N2O ] | 0 | ICP | Store-Bought | Plastic Bottles | Plastic Bottles 5 | Polyeythlene terephthalate
USSB-40-R1 | 125 Te [ He ] | 0 | ICP | Store-Bought | Plastic Bottles | Plastic Bottles 5 | Polyeythlene terephthalate
USSB-40-R1 | 137 -> 137 Ba [ N2O ] | 8090.554 | ICP | Store-Bought | Plastic Bottles | Plastic Bottles 5 | Polyeythlene terephthalate
USSB-40-R2 | 27 -> 27 Al [ H2 ] | 20005.68 | ICP | Store-Bought | Plastic Bottles | Plastic Bottles 5 | Polyeythlene terephthalate
USSB-40-R2 | 31 -> 47 P [ N2O ] | 6589.368 | ICP | Store-Bought | Plastic Bottles | Plastic Bottles 5 | Polyeythlene terephthalate
USSB-40-R2 | 45 -> 61 Sc [ N2O ] | 0 | ICP | Store-Bought | Plastic Bottles | Plastic Bottles 5 | Polyeythlene terephthalate
USSB-40-R2 | 56 -> 56 Fe [ H2 ] | 15787.81 | ICP | Store-Bought | Plastic Bottles | Plastic Bottles 5 | Polyeythlene terephthalate
USSB-40-R2 | 59 Co [ He ] | 97.50297 | ICP | Store-Bought | Plastic Bottles | Plastic Bottles 5 | Polyeythlene terephthalate
USSB-40-R2 | 60 Ni [ He ] | 177.0373 | ICP | Store-Bought | Plastic Bottles | Plastic Bottles 5 | Polyeythlene terephthalate
USSB-40-R2 | 65 Cu [ He ] | 165.1916 | ICP | Store-Bought | Plastic Bottles | Plastic Bottles 5 | Polyeythlene terephthalate
USSB-40-R2 | 66 Zn [ He ] | 1157.544 | ICP | Store-Bought | Plastic Bottles | Plastic Bottles 5 | Polyeythlene terephthalate
USSB-40-R2 | 78 -> 78 Se [ H2 ] | 0 | ICP | Store-Bought | Plastic Bottles | Plastic Bottles 5 | Polyeythlene terephthalate
USSB-40-R2 | 85 Rb [ He ] | 26.07728 | ICP | Store-Bought | Plastic Bottles | Plastic Bottles 5 | Polyeythlene terephthalate
USSB-40-R2 | 88 Sr [ He ] | 118.8286 | ICP | Store-Bought | Plastic Bottles | Plastic Bottles 5 | Polyeythlene terephthalate
USSB-40-R2 | 89 -> 105 Y [ N2O ] | 20.41659 | ICP | Store-Bought | Plastic Bottles | Plastic Bottles 5 | Polyeythlene terephthalate
USSB-40-R2 | 90 -> 106 Zr [ N2O ] | 428.2427 | ICP | Store-Bought | Plastic Bottles | Plastic Bottles 5 | Polyeythlene terephthalate
USSB-40-R2 | 111 Cd [ He ] | 0 | ICP | Store-Bought | Plastic Bottles | Plastic Bottles 5 | Polyeythlene terephthalate
USSB-40-R2 | 121 Sb [ He ] | 341944.8 | ICP | Store-Bought | Plastic Bottles | Plastic Bottles 5 | Polyeythlene terephthalate
USSB-40-R2 | 130 -> 130 Te [ N2O ] | 0 | ICP | Store-Bought | Plastic Bottles | Plastic Bottles 5 | Polyeythlene terephthalate
USSB-40-R2 | 139 -> 155 La [ N2O ] | 23.03846 | ICP | Store-Bought | Plastic Bottles | Plastic Bottles 5 | Polyeythlene terephthalate
USSB-40-R2 | 140 -> 156 Ce [ N2O ] | 41.54009 | ICP | Store-Bought | Plastic Bottles | Plastic Bottles 5 | Polyeythlene terephthalate
USSB-40-R2 | 141 -> 157 Pr [ N2O ] | 3.316228 | ICP | Store-Bought | Plastic Bottles | Plastic Bottles 5 | Polyeythlene terephthalate
USSB-40-R2 | 146 -> 162 Nd [ N2O ] | 8.314847 | ICP | Store-Bought | Plastic Bottles | Plastic Bottles 5 | Polyeythlene terephthalate
USSB-40-R2 | 147 -> 163 Sm [ N2O ] | 2.597523 | ICP | Store-Bought | Plastic Bottles | Plastic Bottles 5 | Polyeythlene terephthalate
USSB-40-R2 | 153 -> 169 Eu [ N2O ] | 0.2317201 | ICP | Store-Bought | Plastic Bottles | Plastic Bottles 5 | Polyeythlene terephthalate
USSB-40-R2 | 157 -> 173 Gd [ N2O ] | 2.408286 | ICP | Store-Bought | Plastic Bottles | Plastic Bottles 5 | Polyeythlene terephthalate
USSB-40-R2 | 159 -> 175 Tb [ N2O ] | 0 | ICP | Store-Bought | Plastic Bottles | Plastic Bottles 5 | Polyeythlene terephthalate
USSB-40-R2 | 163 -> 179 Dy [ N2O ] | 1.989256 | ICP | Store-Bought | Plastic Bottles | Plastic Bottles 5 | Polyeythlene terephthalate
USSB-40-R2 | 165 -> 181 Ho [ N2O ] | 0.9310231 | ICP | Store-Bought | Plastic Bottles | Plastic Bottles 5 | Polyeythlene terephthalate
USSB-40-R2 | 166 -> 182 Er [ N2O ] | 0.9812074 | ICP | Store-Bought | Plastic Bottles | Plastic Bottles 5 | Polyeythlene terephthalate
USSB-40-R2 | 169 -> 185 Tm [ N2O ] | 0.2827314 | ICP | Store-Bought | Plastic Bottles | Plastic Bottles 5 | Polyeythlene terephthalate
USSB-40-R2 | 172 -> 188 Yb [ N2O ] | 1.201412 | ICP | Store-Bought | Plastic Bottles | Plastic Bottles 5 | Polyeythlene terephthalate
USSB-40-R2 | 175 -> 191 Lu [ N2O ] | 0 | ICP | Store-Bought | Plastic Bottles | Plastic Bottles 5 | Polyeythlene terephthalate
USSB-40-R2 | 101 Ru [ He ] | 0 | ICP | Store-Bought | Plastic Bottles | Plastic Bottles 5 | Polyeythlene terephthalate
USSB-40-R2 | 105 Pd [ He ] | 0 | ICP | Store-Bought | Plastic Bottles | Plastic Bottles 5 | Polyeythlene terephthalate
USSB-40-R2 | 195 Pt [ He ] | 4.069309 | ICP | Store-Bought | Plastic Bottles | Plastic Bottles 5 | Polyeythlene terephthalate
USSB-40-R2 | 197 Au [ He ] | 1.782165 | ICP | Store-Bought | Plastic Bottles | Plastic Bottles 5 | Polyeythlene terephthalate
USSB-40-R2 | 200 -> 200 Hg [ H2 ] | 0 | ICP | Store-Bought | Plastic Bottles | Plastic Bottles 5 | Polyeythlene terephthalate
USSB-40-R2 | 202 -> 202 Hg [ H2 ] | 2.543975 | ICP | Store-Bought | Plastic Bottles | Plastic Bottles 5 | Polyeythlene terephthalate
USSB-40-R2 | 205 Tl [ He ] | 0 | ICP | Store-Bought | Plastic Bottles | Plastic Bottles 5 | Polyeythlene terephthalate
USSB-40-R2 | 206 Pb [ He ] | 40.08613 | ICP | Store-Bought | Plastic Bottles | Plastic Bottles 5 | Polyeythlene terephthalate
USSB-40-R2 | 107 Ag [ He ] | 5.919864 | ICP | Store-Bought | Plastic Bottles | Plastic Bottles 5 | Polyeythlene terephthalate
USSB-40-R2 | 208 Pb [ He ] | 27.1705 | ICP | Store-Bought | Plastic Bottles | Plastic Bottles 5 | Polyeythlene terephthalate
USSB-40-R2 | 209 Bi [ He ] | 0 | ICP | Store-Bought | Plastic Bottles | Plastic Bottles 5 | Polyeythlene terephthalate
USSB-40-R2 | 232 Th [ He ] | 3.244901 | ICP | Store-Bought | Plastic Bottles | Plastic Bottles 5 | Polyeythlene terephthalate
USSB-40-R2 | 238 U [ He ] | 1.672526 | ICP | Store-Bought | Plastic Bottles | Plastic Bottles 5 | Polyeythlene terephthalate
USSB-40-R2 | 69 -> 69 Ga [ N2O ] | 4.879656 | ICP | Store-Bought | Plastic Bottles | Plastic Bottles 5 | Polyeythlene terephthalate
USSB-40-R2 | 71 -> 71 Ga [ N2O ] | 0 | ICP | Store-Bought | Plastic Bottles | Plastic Bottles 5 | Polyeythlene terephthalate
USSB-40-R2 | 125 Te [ He ] | 0 | ICP | Store-Bought | Plastic Bottles | Plastic Bottles 5 | Polyeythlene terephthalate
USSB-40-R2 | 137 -> 137 Ba [ N2O ] | 7067.687 | ICP | Store-Bought | Plastic Bottles | Plastic Bottles 5 | Polyeythlene terephthalate
USSB-40-R3 | 27 -> 27 Al [ H2 ] | 16620.22 | ICP | Store-Bought | Plastic Bottles | Plastic Bottles 5 | Polyeythlene terephthalate
USSB-40-R3 | 31 -> 47 P [ N2O ] | 6582.557 | ICP | Store-Bought | Plastic Bottles | Plastic Bottles 5 | Polyeythlene terephthalate
USSB-40-R3 | 45 -> 61 Sc [ N2O ] | 0 | ICP | Store-Bought | Plastic Bottles | Plastic Bottles 5 | Polyeythlene terephthalate
USSB-40-R3 | 56 -> 56 Fe [ H2 ] | 11371.97 | ICP | Store-Bought | Plastic Bottles | Plastic Bottles 5 | Polyeythlene terephthalate
USSB-40-R3 | 59 Co [ He ] | 103.3197 | ICP | Store-Bought | Plastic Bottles | Plastic Bottles 5 | Polyeythlene terephthalate
USSB-40-R3 | 60 Ni [ He ] | 194.2341 | ICP | Store-Bought | Plastic Bottles | Plastic Bottles 5 | Polyeythlene terephthalate
USSB-40-R3 | 65 Cu [ He ] | 178.1677 | ICP | Store-Bought | Plastic Bottles | Plastic Bottles 5 | Polyeythlene terephthalate
USSB-40-R3 | 66 Zn [ He ] | 1398.259 | ICP | Store-Bought | Plastic Bottles | Plastic Bottles 5 | Polyeythlene terephthalate
USSB-40-R3 | 78 -> 78 Se [ H2 ] | 0 | ICP | Store-Bought | Plastic Bottles | Plastic Bottles 5 | Polyeythlene terephthalate
USSB-40-R3 | 85 Rb [ He ] | 29.13436 | ICP | Store-Bought | Plastic Bottles | Plastic Bottles 5 | Polyeythlene terephthalate
USSB-40-R3 | 88 Sr [ He ] | 182.7193 | ICP | Store-Bought | Plastic Bottles | Plastic Bottles 5 | Polyeythlene terephthalate
USSB-40-R3 | 89 -> 105 Y [ N2O ] | 8.170762 | ICP | Store-Bought | Plastic Bottles | Plastic Bottles 5 | Polyeythlene terephthalate
USSB-40-R3 | 90 -> 106 Zr [ N2O ] | 195.7841 | ICP | Store-Bought | Plastic Bottles | Plastic Bottles 5 | Polyeythlene terephthalate
USSB-40-R3 | 111 Cd [ He ] | 0 | ICP | Store-Bought | Plastic Bottles | Plastic Bottles 5 | Polyeythlene terephthalate
USSB-40-R3 | 121 Sb [ He ] | 355878.7 | ICP | Store-Bought | Plastic Bottles | Plastic Bottles 5 | Polyeythlene terephthalate
USSB-40-R3 | 130 -> 130 Te [ N2O ] | 0 | ICP | Store-Bought | Plastic Bottles | Plastic Bottles 5 | Polyeythlene terephthalate
USSB-40-R3 | 139 -> 155 La [ N2O ] | 18.52747 | ICP | Store-Bought | Plastic Bottles | Plastic Bottles 5 | Polyeythlene terephthalate
USSB-40-R3 | 140 -> 156 Ce [ N2O ] | 37.00099 | ICP | Store-Bought | Plastic Bottles | Plastic Bottles 5 | Polyeythlene terephthalate
USSB-40-R3 | 141 -> 157 Pr [ N2O ] | 1.481145 | ICP | Store-Bought | Plastic Bottles | Plastic Bottles 5 | Polyeythlene terephthalate
USSB-40-R3 | 146 -> 162 Nd [ N2O ] | 4.500839 | ICP | Store-Bought | Plastic Bottles | Plastic Bottles 5 | Polyeythlene terephthalate
USSB-40-R3 | 147 -> 163 Sm [ N2O ] | 2.012657 | ICP | Store-Bought | Plastic Bottles | Plastic Bottles 5 | Polyeythlene terephthalate
USSB-40-R3 | 153 -> 169 Eu [ N2O ] | 0 | ICP | Store-Bought | Plastic Bottles | Plastic Bottles 5 | Polyeythlene terephthalate
USSB-40-R3 | 157 -> 173 Gd [ N2O ] | 1.849046 | ICP | Store-Bought | Plastic Bottles | Plastic Bottles 5 | Polyeythlene terephthalate
USSB-40-R3 | 159 -> 175 Tb [ N2O ] | 0 | ICP | Store-Bought | Plastic Bottles | Plastic Bottles 5 | Polyeythlene terephthalate
USSB-40-R3 | 163 -> 179 Dy [ N2O ] | 0.8387331 | ICP | Store-Bought | Plastic Bottles | Plastic Bottles 5 | Polyeythlene terephthalate
USSB-40-R3 | 165 -> 181 Ho [ N2O ] | 0.4915553 | ICP | Store-Bought | Plastic Bottles | Plastic Bottles 5 | Polyeythlene terephthalate
USSB-40-R3 | 166 -> 182 Er [ N2O ] | 0.2316079 | ICP | Store-Bought | Plastic Bottles | Plastic Bottles 5 | Polyeythlene terephthalate
USSB-40-R3 | 169 -> 185 Tm [ N2O ] | 0 | ICP | Store-Bought | Plastic Bottles | Plastic Bottles 5 | Polyeythlene terephthalate
USSB-40-R3 | 172 -> 188 Yb [ N2O ] | 0 | ICP | Store-Bought | Plastic Bottles | Plastic Bottles 5 | Polyeythlene terephthalate
USSB-40-R3 | 175 -> 191 Lu [ N2O ] | 0.1888518 | ICP | Store-Bought | Plastic Bottles | Plastic Bottles 5 | Polyeythlene terephthalate
USSB-40-R3 | 101 Ru [ He ] | 0 | ICP | Store-Bought | Plastic Bottles | Plastic Bottles 5 | Polyeythlene terephthalate
USSB-40-R3 | 105 Pd [ He ] | 0 | ICP | Store-Bought | Plastic Bottles | Plastic Bottles 5 | Polyeythlene terephthalate
USSB-40-R3 | 195 Pt [ He ] | 6.092101 | ICP | Store-Bought | Plastic Bottles | Plastic Bottles 5 | Polyeythlene terephthalate
USSB-40-R3 | 197 Au [ He ] | 5.59569 | ICP | Store-Bought | Plastic Bottles | Plastic Bottles 5 | Polyeythlene terephthalate
USSB-40-R3 | 200 -> 200 Hg [ H2 ] | 32.88909 | ICP | Store-Bought | Plastic Bottles | Plastic Bottles 5 | Polyeythlene terephthalate
USSB-40-R3 | 202 -> 202 Hg [ H2 ] | 11.05673 | ICP | Store-Bought | Plastic Bottles | Plastic Bottles 5 | Polyeythlene terephthalate
USSB-40-R3 | 205 Tl [ He ] | 0 | ICP | Store-Bought | Plastic Bottles | Plastic Bottles 5 | Polyeythlene terephthalate
USSB-40-R3 | 206 Pb [ He ] | 40.17675 | ICP | Store-Bought | Plastic Bottles | Plastic Bottles 5 | Polyeythlene terephthalate
USSB-40-R3 | 107 Ag [ He ] | 5.662795 | ICP | Store-Bought | Plastic Bottles | Plastic Bottles 5 | Polyeythlene terephthalate
USSB-40-R3 | 208 Pb [ He ] | 38.49659 | ICP | Store-Bought | Plastic Bottles | Plastic Bottles 5 | Polyeythlene terephthalate
USSB-40-R3 | 209 Bi [ He ] | 0.5938149 | ICP | Store-Bought | Plastic Bottles | Plastic Bottles 5 | Polyeythlene terephthalate
USSB-40-R3 | 232 Th [ He ] | 1.893929 | ICP | Store-Bought | Plastic Bottles | Plastic Bottles 5 | Polyeythlene terephthalate
USSB-40-R3 | 238 U [ He ] | 0.992487 | ICP | Store-Bought | Plastic Bottles | Plastic Bottles 5 | Polyeythlene terephthalate
USSB-40-R3 | 69 -> 69 Ga [ N2O ] | 6.863327 | ICP | Store-Bought | Plastic Bottles | Plastic Bottles 5 | Polyeythlene terephthalate
USSB-40-R3 | 71 -> 71 Ga [ N2O ] | 0 | ICP | Store-Bought | Plastic Bottles | Plastic Bottles 5 | Polyeythlene terephthalate
USSB-40-R3 | 125 Te [ He ] | 0 | ICP | Store-Bought | Plastic Bottles | Plastic Bottles 5 | Polyeythlene terephthalate
USSB-40-R3 | 137 -> 137 Ba [ N2O ] | 8590.755 | ICP | Store-Bought | Plastic Bottles | Plastic Bottles 5 | Polyeythlene terephthalate